## Potentiostatic EIS
Path | D:\!UNI\!sci_materials\!doktorat\artykuly_konferencje_projekty\!ARTYKULY\DONE\pentlandites_S8_vs_S4\Do_analizy\EIS\PROSZKI\1. Ch4_314p\EIS_POTENTIAL_#2_#10.DTA |  |  | D:\!UNI\!sci_materials\!doktorat\artykuly_konferencje_projekty\!ARTYKULY\DONE\pentlandites_S8_vs_S4\Do_analizy\EIS\PROSZKI\1. Ch4_314p\EIS_POTENTIAL_#1_#10.DTA
E vs RHE [V] | -1.00 |  |  | -1.00
Parameter | Freq [Hz] | Zreal [Ohm] | -Zimag [Ohm] | Freq [Hz] | Zreal [Ohm] | -Zimag [Ohm]
0 | 100019.5 | 84.62688 | 3.467959 | 100019.5 | 84.03052 | 3.690006
1 | 79511.72 | 85.20224 | 3.58176 | 79511.72 | 84.63504 | 3.785195
2 | 63105.47 | 85.72102 | 3.706544 | 63105.47 | 85.16537 | 3.907518
3 | 50214.84 | 86.27235 | 3.807949 | 50214.84 | 85.72296 | 4.017461
4 | 39902.34 | 86.84341 | 3.895298 | 39902.34 | 86.28169 | 4.136426
5 | 31699.22 | 87.41754 | 4.007594 | 31699.22 | 86.83273 | 4.292122
6 | 25136.72 | 87.94644 | 4.128164 | 25136.72 | 87.39698 | 4.486496
7 | 19980.47 | 88.49239 | 4.298888 | 19980.47 | 87.96481 | 4.713259
8 | 15878.91 | 89.05836 | 4.506848 | 15878.91 | 88.55063 | 5.010226
9 | 12597.66 | 89.6163 | 4.736861 | 12597.66 | 89.18038 | 5.356734
10 | 10019.53 | 90.24706 | 5.013853 | 10019.53 | 89.83547 | 5.765723
11 | 7928.241 | 90.88464 | 5.377883 | 7928.241 | 90.56043 | 6.259625
12 | 6307.871 | 91.55669 | 5.762453 | 6307.871 | 91.32147 | 6.804276
13 | 5034.722 | 92.24989 | 6.21987 | 5034.722 | 92.12593 | 7.455209
14 | 3993.056 | 93.01228 | 6.766129 | 3993.056 | 93.01476 | 8.199157
15 | 3144.055 | 93.81062 | 7.416761 | 3144.055 | 93.98624 | 9.094727
16 | 2519.531 | 94.58919 | 8.128801 | 2519.531 | 94.95359 | 10.06038
17 | 2000.762 | 95.4644 | 8.999879 | 2000.762 | 96.038 | 11.22353
18 | 1580.669 | 96.3975 | 10.05851 | 1580.669 | 97.2099 | 12.62789
19 | 1253.634 | 97.3564 | 11.31643 | 1253.634 | 98.4401 | 14.28463
20 | 1000.702 | 98.3469 | 12.80187 | 1000.702 | 99.7251 | 16.1926
21 | 790.0281 | 99.4577 | 14.67481 | 790.0281 | 101.1733 | 18.60376
22 | 628.811 | 100.601 | 16.88191 | 628.811 | 102.6948 | 21.42549
23 | 502.2321 | 101.8274 | 19.51905 | 502.2321 | 104.2858 | 24.74045
24 | 400.1524 | 103.1644 | 22.75168 | 400.1524 | 106.0796 | 28.759
25 | 315.5048 | 104.6969 | 26.90544 | 315.5048 | 108.1044 | 33.99154
26 | 252.0161 | 106.2673 | 31.74084 | 252.0161 | 110.2063 | 39.90831
27 | 200.3205 | 108.0529 | 37.82107 | 200.3205 | 112.6285 | 47.49259
28 | 158.0056 | 110.1263 | 45.63401 | 158.0056 | 115.4165 | 57.17826
29 | 125.558 | 112.4642 | 55.07674 | 125.558 | 118.9065 | 68.71419
30 | 99.734 | 115.3283 | 66.84441 | 99.734 | 122.8566 | 82.87291
31 | 79.44915 | 118.9568 | 81.34959 | 79.44915 | 127.99 | 100.409
32 | 62.91946 | 123.6344 | 99.4643 | 62.91946 | 134.7466 | 122.3318
33 | 49.86702 | 129.8329 | 122.0588 | 49.86702 | 143.2504 | 149.483
34 | 38.42213 | 139.8646 | 153.3365 | 38.42213 | 156.5346 | 187.4007
35 | 31.25 | 150.9347 | 183.8676 | 31.25 | 172.5603 | 221.8098
36 | 24.93351 | 168.1104 | 222.9951 | 24.93351 | 195.9811 | 270.187
37 | 20.03205 | 191.9506 | 267.1846 | 20.03205 | 225.8552 | 319.4779
38 | 15.625 | 229.6551 | 325.0505 | 15.625 | 272.983 | 386.5016
39 | 12.46675 | 277.503 | 385.891 | 12.46675 | 339.906 | 448.9025
40 | 9.9734 | 340.2836 | 448.1801 | 9.9734 | 409.1716 | 520.8914
41 | 7.971939 | 412.8172 | 506.8413 | 7.971939 | 510.0036 | 576.3621
42 | 6.351626 | 530.6195 | 583.1038 | 6.351626 | 630.4832 | 633.0613
43 | 5.013369 | 664.7546 | 616.3516 | 5.013369 | 753.7053 | 664.8943
44 | 3.985969 | 785.4031 | 633.6257 | 3.985969 | 905.8671 | 642.0815
45 | 3.175813 | 936.8143 | 620.3932 | 3.175813 | 1060.115 | 628.3842
46 | 2.516103 | 1078.559 | 581.3434 | 2.516103 | 1220.913 | 585.0567
47 | 1.99553 | 1191.819 | 520.9706 | 1.99553 | 1320.042 | 535.1962
48 | 1.587906 | 1303.099 | 454.4528 | 1.587906 | 1273.541 | 609.6594
49 | 1.258052 | 1322.345 | 421.5797 | 1.258052 | 1538.447 | 458.6487
50 | 0.997765 | 1422.969 | 314.3569 | 0.997765 | 1511.925 | 319.0585