## Potentiostatic EIS
Path | D:\!UNI\!sci_materials\!doktorat\artykuly_konferencje_projekty\!ARTYKULY\DONE\pentlandites_S8_vs_S4\Do_analizy\EIS\PROSZKI\6. Ch4_431p\EIS_POTENTIAL_#1_#10.DTA |  |  | D:\!UNI\!sci_materials\!doktorat\artykuly_konferencje_projekty\!ARTYKULY\DONE\pentlandites_S8_vs_S4\Do_analizy\EIS\PROSZKI\6. Ch4_431p\EIS_POTENTIAL_#2_#10.DTA
E vs RHE [V] | -1.00 |  |  | -1.00
Parameter | Freq [Hz] | Zreal [Ohm] | -Zimag [Ohm] | Freq [Hz] | Zreal [Ohm] | -Zimag [Ohm]
0 | 100019.5 | 79.16794 | 2.781987 | 100019.5 | 78.50814 | 2.428432
1 | 79511.72 | 79.96373 | 2.839554 | 79511.72 | 78.98762 | 2.477231
2 | 63105.47 | 79.60625 | 3.133935 | 63105.47 | 79.30516 | 2.763712
3 | 50214.84 | 80.32536 | 3.271198 | 50214.84 | 79.84776 | 2.966782
4 | 39902.34 | 80.8898 | 3.519328 | 39902.34 | 80.42643 | 3.16669
5 | 31699.22 | 81.72125 | 3.677752 | 31699.22 | 81.02844 | 3.364969
6 | 25136.72 | 82.3472 | 3.925622 | 25136.72 | 81.61689 | 3.601482
7 | 19980.47 | 83.09087 | 4.067837 | 19980.47 | 82.27722 | 3.835757
8 | 15878.91 | 83.20965 | 4.296483 | 15878.91 | 82.98125 | 4.049101
9 | 12597.66 | 84.05428 | 4.461504 | 12597.66 | 82.86079 | 4.375122
10 | 10019.53 | 84.91451 | 4.686429 | 10019.53 | 83.65565 | 4.618644
11 | 7928.241 | 85.83163 | 4.805686 | 7928.241 | 83.98215 | 4.97007
12 | 6307.871 | 85.7154 | 4.855173 | 6307.871 | 84.86963 | 5.282548
13 | 5034.722 | 86.52922 | 5.090441 | 5034.722 | 85.75253 | 5.55004
14 | 3993.056 | 87.42525 | 5.255415 | 3993.056 | 86.64184 | 5.849127
15 | 3144.055 | 87.95165 | 5.40715 | 3144.055 | 87.52715 | 6.211494
16 | 2519.531 | 88.86852 | 5.612152 | 2519.531 | 88.37878 | 6.569268
17 | 2000.762 | 89.75085 | 5.854535 | 2000.762 | 89.28052 | 7.023294
18 | 1580.669 | 90.69917 | 6.136762 | 1580.669 | 90.18282 | 7.594959
19 | 1253.634 | 91.05489 | 6.527038 | 1253.634 | 91.10007 | 8.297528
20 | 1000.702 | 92.16738 | 6.961111 | 1000.702 | 91.67591 | 9.330452
21 | 790.0281 | 93.31607 | 7.488451 | 790.0281 | 92.8726 | 10.39371
22 | 628.811 | 94.48733 | 8.077462 | 628.811 | 94.14608 | 11.5709
23 | 502.2321 | 95.3038 | 8.745257 | 502.2321 | 94.86086 | 12.85696
24 | 400.1524 | 96.8496 | 9.457516 | 400.1524 | 96.5166 | 14.56856
25 | 315.5048 | 98.5548 | 10.2467 | 315.5048 | 98.7057 | 16.58658
26 | 252.0161 | 100.4498 | 10.93392 | 252.0161 | 101.2511 | 18.83359
27 | 200.3205 | 102.2909 | 11.49074 | 200.3205 | 104.5089 | 21.22505
28 | 158.0056 | 103.1497 | 11.39922 | 158.0056 | 108.6162 | 23.44019
29 | 125.558 | 105.7569 | 11.42583 | 125.558 | 113.3109 | 25.43558
30 | 99.734 | 108.1833 | 11.02917 | 99.734 | 118.7123 | 26.41926
31 | 79.44915 | 110.3724 | 10.30321 | 79.44915 | 124.5355 | 26.90735
32 | 62.91946 | 112.3241 | 9.229857 | 62.91946 | 130.4641 | 26.13438
33 | 49.86702 | 113.9054 | 8.04685 | 49.86702 | 135.4949 | 24.30588
34 | 38.42213 | 115.2797 | 6.710809 | 38.42213 | 140.5195 | 21.68999
35 | 31.25 | 116.1232 | 5.698515 | 31.25 | 143.3636 | 19.08212
36 | 24.93351 | 116.798 | 4.669007 | 24.93351 | 146.4122 | 16.51099
37 | 20.03205 | 116.2101 | 3.694888 | 20.03205 | 148.5739 | 13.83174
38 | 15.625 | 117.4095 | 2.94825 | 15.625 | 150.8344 | 11.38619
39 | 12.46675 | 117.8934 | 2.309815 | 12.46675 | 152.4866 | 9.6972
40 | 9.9734 | 118.258 | 1.804234 | 9.9734 | 152.2159 | 7.82439
41 | 7.971939 | 118.2785 | 1.311655 | 7.971939 | 152.6031 | 6.333668
42 | 6.351626 | 118.6373 | 0.9036752 | 6.351626 | 153.2252 | 4.681405
43 | 5.013369 | 118.7545 | 0.655925 | 5.013369 | 153.9833 | 3.206048
44 | 3.985969 | 117.3973 | 0.3825186 | 3.985969 | 153.1957 | 2.668827
45 | 3.175813 | 117.9391 | 0.0325914 | 3.175813 | 158.7814 | 2.663248
46 | 2.516103 | 118.2303 | -0.1049677 | 2.516103 | 158.4597 | 1.744199
47 | 1.99553 | 118.5963 | 0.0303113 | 1.99553 | 157.6842 | 1.625785
48 | 1.587906 | 118.9499 | -0.1775124 | 1.587906 | 155.8993 | 1.23632
49 | 1.258052 | 118.9022 | -0.3162304 | 1.258052 | 156.5736 | 0.6525499
50 | 0.997765 | 116.0123 | 1.034895 | 0.997765 | 156.7004 | -0.0918203