## Potentiostatic EIS
Path | D:\!UNI\!sci_materials\!doktorat\artykuly_konferencje_projekty\!ARTYKULY\DONE\pentlandites_S8_vs_S4\Do_analizy\EIS\PASTYLKI\3. Ch4_134_Ch2s\EIS_POTENTIAL_#1_#6.DTA |  |  | D:\!UNI\!sci_materials\!doktorat\artykuly_konferencje_projekty\!ARTYKULY\DONE\pentlandites_S8_vs_S4\Do_analizy\EIS\PASTYLKI\3. Ch4_134_Ch2s\EIS_POTENTIAL_#2_#6.DTA
E vs RHE [V] | -0.50 |  |  | -0.50
Parameter | Freq [Hz] | Zreal [Ohm] | -Zimag [Ohm] | Freq [Hz] | Zreal [Ohm] | -Zimag [Ohm]
0 | 100019.5 | 17.52715 | 0.4762834 | 100019.5 | 19.35827 | 0.3152618
1 | 79511.72 | 17.54174 | 0.5424279 | 79511.72 | 19.37202 | 0.342749
2 | 63105.47 | 17.6533 | 0.6782702 | 63105.47 | 19.48696 | 0.4457474
3 | 50214.84 | 17.74504 | 0.7942509 | 50214.84 | 19.57756 | 0.5219513
4 | 39902.34 | 17.85398 | 0.9262692 | 39902.34 | 19.67522 | 0.6081463
5 | 31699.22 | 17.97584 | 1.074361 | 31699.22 | 19.7774 | 0.7049916
6 | 25136.72 | 18.11822 | 1.244309 | 25136.72 | 19.89153 | 0.8201423
7 | 19980.47 | 18.27909 | 1.43111 | 19980.47 | 20.01764 | 0.950699
8 | 15878.91 | 18.46511 | 1.646844 | 15878.91 | 20.17245 | 1.09991
9 | 12597.66 | 18.67658 | 1.897891 | 12597.66 | 20.32978 | 1.275875
10 | 10019.53 | 18.9102 | 2.173459 | 10019.53 | 20.50284 | 1.487469
11 | 7928.241 | 19.18676 | 2.5042 | 7928.241 | 20.69122 | 1.738924
12 | 6307.871 | 19.50145 | 2.876302 | 6307.871 | 20.90387 | 2.026193
13 | 5034.722 | 19.85358 | 3.2886 | 5034.722 | 21.13668 | 2.353597
14 | 3993.056 | 20.26947 | 3.773394 | 3993.056 | 21.40341 | 2.757005
15 | 3144.055 | 20.76228 | 4.348811 | 3144.055 | 21.72455 | 3.251527
16 | 2519.531 | 21.27982 | 4.946801 | 2519.531 | 22.06891 | 3.792325
17 | 2000.762 | 21.90648 | 5.657276 | 2000.762 | 22.49166 | 4.46473
18 | 1580.669 | 22.65147 | 6.480573 | 1580.669 | 22.99112 | 5.261312
19 | 1253.634 | 23.47165 | 7.379155 | 1253.634 | 23.45773 | 6.135283
20 | 1000.702 | 24.40341 | 8.393198 | 1000.702 | 24.053 | 7.139601
21 | 790.0281 | 25.52352 | 9.56643 | 790.0281 | 24.80327 | 8.39431
22 | 628.811 | 26.74983 | 10.79817 | 628.811 | 25.45901 | 9.61146
23 | 502.2321 | 28.15086 | 12.18999 | 502.2321 | 26.44121 | 11.216
24 | 400.1524 | 29.78271 | 13.7995 | 400.1524 | 27.6779 | 13.10788
25 | 315.5048 | 31.71958 | 15.60291 | 315.5048 | 29.24723 | 15.43694
26 | 252.0161 | 33.82979 | 17.52185 | 252.0161 | 31.04094 | 17.94389
27 | 200.3205 | 36.28571 | 19.63752 | 200.3205 | 33.32344 | 20.99613
28 | 158.0056 | 39.22644 | 22.04806 | 158.0056 | 36.12964 | 24.46056
29 | 125.558 | 42.45278 | 24.52019 | 125.558 | 39.44862 | 28.22362
30 | 99.734 | 46.12787 | 27.11864 | 99.734 | 43.51504 | 32.40614
31 | 79.44915 | 50.25218 | 29.87939 | 79.44915 | 48.3799 | 36.85406
32 | 62.91946 | 55.02457 | 32.69979 | 62.91946 | 54.14887 | 41.34344
33 | 49.86702 | 60.35601 | 35.56158 | 49.86702 | 60.85379 | 45.7099
34 | 38.42213 | 67.00066 | 38.63322 | 38.42213 | 70.10696 | 50.57837
35 | 31.25 | 72.7785 | 40.84516 | 31.25 | 78.80373 | 54.11993
36 | 24.93351 | 79.72231 | 43.1096 | 24.93351 | 89.22397 | 57.19724
37 | 20.03205 | 87.02921 | 45.04925 | 20.03205 | 100.1338 | 59.055
38 | 15.625 | 95.4398 | 46.40855 | 15.625 | 113.0044 | 59.71017
39 | 12.46675 | 103.8329 | 47.3478 | 12.46675 | 124.4525 | 58.5822
40 | 9.9734 | 112.3185 | 47.69603 | 9.9734 | 135.4805 | 56.25465
41 | 7.971939 | 120.9948 | 47.48272 | 7.971939 | 145.9823 | 53.02858
42 | 6.351626 | 129.8251 | 46.63405 | 6.351626 | 155.8189 | 48.99247
43 | 5.013369 | 138.7281 | 45.20506 | 5.013369 | 164.233 | 44.14402
44 | 3.985969 | 147.0199 | 43.22295 | 3.985969 | 170.2352 | 39.07171
45 | 3.175813 | 154.9085 | 40.87143 | 3.175813 | 177.5169 | 34.53439
46 | 2.516103 | 162.2365 | 38.00688 | 2.516103 | 184.7173 | 29.45791
47 | 1.99553 | 169.7744 | 34.81757 | 1.99553 | 188.5181 | 25.80787
48 | 1.587906 | 176.515 | 31.89915 | 1.587906 | 194.3971 | 22.65922
49 | 1.258052 | 184.9503 | 29.27758 | 1.258052 | 198.7392 | 19.34555
50 | 0.997765 | 191.3759 | 26.34526 | 0.997765 | 203.7201 | 16.60057