## Potentiostatic EIS
Path | D:\!UNI\!sci_materials\!doktorat\artykuly_konferencje_projekty\!ARTYKULY\DONE\pentlandites_S8_vs_S4\Do_analizy\EIS\PASTYLKI\8. Ch4_161_Ch7s_2.1\EIS_POTENTIAL_#1_#6.DTA |  |  | D:\!UNI\!sci_materials\!doktorat\artykuly_konferencje_projekty\!ARTYKULY\DONE\pentlandites_S8_vs_S4\Do_analizy\EIS\PASTYLKI\8. Ch4_161_Ch7s_2.1\EIS_POTENTIAL_#2_#6.DTA
E vs RHE [V] | -0.50 |  |  | -0.50
Parameter | Freq [Hz] | Zreal [Ohm] | -Zimag [Ohm] | Freq [Hz] | Zreal [Ohm] | -Zimag [Ohm]
0 | 100019.5 | 13.97269 | 0.0757716 | 100019.5 | 13.72269 | 0.0404452
1 | 79511.72 | 14.04569 | 0.0442784 | 79511.72 | 13.70918 | 0.0092136
2 | 63105.47 | 13.9192 | 0.0968238 | 63105.47 | 13.69209 | 0.0565186
3 | 50214.84 | 13.99049 | 0.1034339 | 50214.84 | 13.75242 | 0.0629946
4 | 39902.34 | 13.98909 | 0.113139 | 39902.34 | 13.67034 | 0.0667695
5 | 31699.22 | 14.08373 | 0.1196965 | 31699.22 | 13.71951 | 0.071126
6 | 25136.72 | 14.17363 | 0.1279134 | 25136.72 | 13.79768 | 0.0753229
7 | 19980.47 | 13.99958 | 0.1349589 | 19980.47 | 13.76586 | 0.0779281
8 | 15878.91 | 14.10924 | 0.1405898 | 15878.91 | 13.71451 | 0.0778323
9 | 12597.66 | 14.2145 | 0.1472733 | 12597.66 | 13.85062 | 0.0808408
10 | 10019.53 | 14.32566 | 0.1548154 | 10019.53 | 13.76697 | 0.0833138
11 | 7928.241 | 14.21046 | 0.1616911 | 7928.241 | 13.78199 | 0.0863907
12 | 6307.871 | 14.15805 | 0.1736638 | 6307.871 | 13.80322 | 0.0901681
13 | 5034.722 | 14.28467 | 0.181866 | 5034.722 | 13.97032 | 0.0947465
14 | 3993.056 | 14.43605 | 0.1963963 | 3993.056 | 13.75934 | 0.0988082
15 | 3144.055 | 14.54482 | 0.2101679 | 3144.055 | 13.83589 | 0.1047056
16 | 2519.531 | 14.42734 | 0.2229651 | 2519.531 | 13.84743 | 0.1123331
17 | 2000.762 | 14.54335 | 0.2392452 | 2000.762 | 13.86723 | 0.1194577
18 | 1580.669 | 14.28437 | 0.2573629 | 1580.669 | 13.85092 | 0.1301694
19 | 1253.634 | 14.26195 | 0.2768152 | 1253.634 | 13.91794 | 0.1409484
20 | 1000.702 | 14.44271 | 0.3007418 | 1000.702 | 13.90583 | 0.1560543
21 | 790.0281 | 14.57714 | 0.32833 | 790.0281 | 13.93264 | 0.1723051
22 | 628.811 | 14.73625 | 0.3620622 | 628.811 | 13.90851 | 0.1904934
23 | 502.2321 | 14.52448 | 0.3877392 | 502.2321 | 13.87828 | 0.2088495
24 | 400.1524 | 14.69712 | 0.4210321 | 400.1524 | 13.93616 | 0.2336901
25 | 315.5048 | 14.86409 | 0.4640879 | 315.5048 | 13.97032 | 0.2619383
26 | 252.0161 | 14.8864 | 0.5047079 | 252.0161 | 14.07289 | 0.2937948
27 | 200.3205 | 14.87167 | 0.5594249 | 200.3205 | 14.03054 | 0.3281205
28 | 158.0056 | 14.92423 | 0.6085413 | 158.0056 | 14.10624 | 0.3733726
29 | 125.558 | 15.11203 | 0.6658236 | 125.558 | 14.06302 | 0.4183352
30 | 99.734 | 15.16378 | 0.7310176 | 99.734 | 14.22266 | 0.4786802
31 | 79.44915 | 15.27474 | 0.8005707 | 79.44915 | 14.26699 | 0.5331997
32 | 62.91946 | 15.36493 | 0.8739401 | 62.91946 | 14.32088 | 0.6057357
33 | 49.86702 | 15.48204 | 0.9440705 | 49.86702 | 14.43305 | 0.6737482
34 | 38.42213 | 15.78452 | 1.05208 | 38.42213 | 14.61662 | 0.7817397
35 | 31.25 | 16.02642 | 1.110308 | 31.25 | 14.61125 | 0.8585303
36 | 24.93351 | 16.14447 | 1.22458 | 24.93351 | 14.81953 | 0.957446
37 | 20.03205 | 16.28337 | 1.298215 | 20.03205 | 14.9701 | 1.086454
38 | 15.625 | 16.28837 | 1.410169 | 15.625 | 15.09608 | 1.175293
39 | 12.46675 | 16.71714 | 1.506522 | 12.46675 | 15.32262 | 1.312666
40 | 9.9734 | 16.95481 | 1.636349 | 9.9734 | 15.38433 | 1.319113
41 | 7.971939 | 17.17884 | 1.706322 | 7.971939 | 15.64776 | 1.443406
42 | 6.351626 | 17.53759 | 1.784137 | 6.351626 | 15.90625 | 1.542323
43 | 5.013369 | 17.87069 | 1.85514 | 5.013369 | 16.20169 | 1.543398
44 | 3.985969 | 18.06328 | 1.798803 | 3.985969 | 16.53068 | 1.700461
45 | 3.175813 | 18.35489 | 1.899636 | 3.175813 | 16.86887 | 1.607852
46 | 2.516103 | 18.83588 | 1.716151 | 2.516103 | 17.10254 | 1.667514
47 | 1.99553 | 19.12941 | 1.968378 | 1.99553 | 17.47344 | 1.457646
48 | 1.587906 | 19.26938 | 2.001371 | 1.587906 | 17.81799 | 1.408764
49 | 1.258052 | 20.06946 | 1.778587 | 1.258052 | 18.08121 | 1.261242
50 | 0.997765 | 19.48406 | 1.47409 | 0.997765 | 18.20408 | 1.050688