## Potentiostatic EIS
Path | D:\!UNI\!sci_materials\!doktorat\artykuly_konferencje_projekty\!ARTYKULY\DONE\pentlandites_S8_vs_S4\Do_analizy\EIS\WLEWKI\9. Ch4_143_Ch10w\EIS_POTENTIAL_#1_#6.DTA |  |  | D:\!UNI\!sci_materials\!doktorat\artykuly_konferencje_projekty\!ARTYKULY\DONE\pentlandites_S8_vs_S4\Do_analizy\EIS\WLEWKI\9. Ch4_143_Ch10w\EIS_POTENTIAL_#2_#6.DTA
E vs RHE [V] | -0.50 |  |  | -0.50
Parameter | Freq [Hz] | Zreal [Ohm] | -Zimag [Ohm] | Freq [Hz] | Zreal [Ohm] | -Zimag [Ohm]
0 | 100019.5 | 11.88183 | 1.027442 | 100019.5 | 12.56497 | 0.8549961
1 | 79511.72 | 11.87049 | 1.020146 | 79511.72 | 12.65746 | 0.7636598
2 | 63105.47 | 11.88425 | 1.084915 | 63105.47 | 12.58547 | 0.7300746
3 | 50214.84 | 11.94167 | 1.158938 | 50214.84 | 12.626 | 0.7013315
4 | 39902.34 | 12.02525 | 1.266412 | 39902.34 | 12.77233 | 0.6933931
5 | 31699.22 | 12.13273 | 1.405722 | 31699.22 | 12.9212 | 0.6936059
6 | 25136.72 | 12.26091 | 1.577739 | 25136.72 | 12.75035 | 0.7294813
7 | 19980.47 | 12.41808 | 1.780722 | 19980.47 | 12.79832 | 0.7699673
8 | 15878.91 | 12.60083 | 2.018813 | 15878.91 | 12.72399 | 0.8197972
9 | 12597.66 | 12.8135 | 2.300462 | 12597.66 | 12.93172 | 0.9032682
10 | 10019.53 | 13.05244 | 2.618047 | 10019.53 | 13.02825 | 0.98977
11 | 7928.241 | 13.33823 | 2.9965 | 7928.241 | 13.23856 | 1.093922
12 | 6307.871 | 13.65169 | 3.417356 | 6307.871 | 13.06609 | 1.17645
13 | 5034.722 | 14.00411 | 3.897997 | 5034.722 | 13.26336 | 1.299496
14 | 3993.056 | 14.41421 | 4.46817 | 3993.056 | 13.48066 | 1.451789
15 | 3144.055 | 14.88939 | 5.146677 | 3144.055 | 13.84352 | 1.629897
16 | 2519.531 | 15.39392 | 5.87703 | 2519.531 | 13.94676 | 1.744958
17 | 2000.762 | 15.98884 | 6.759462 | 2000.762 | 14.02936 | 1.989522
18 | 1580.669 | 16.68945 | 7.803034 | 1580.669 | 13.98018 | 2.134414
19 | 1253.634 | 17.48667 | 9.002462 | 1253.634 | 14.44396 | 2.34252
20 | 1000.702 | 18.37518 | 10.35444 | 1000.702 | 14.92358 | 2.518125
21 | 790.0281 | 19.44781 | 12.01242 | 790.0281 | 15.13024 | 2.666489
22 | 628.811 | 20.68114 | 13.85879 | 628.811 | 15.56068 | 2.799202
23 | 502.2321 | 22.11621 | 15.96049 | 502.2321 | 16.02911 | 2.984832
24 | 400.1524 | 23.81793 | 18.39009 | 400.1524 | 16.46535 | 3.139285
25 | 315.5048 | 25.95437 | 21.314 | 315.5048 | 17.01087 | 3.314382
26 | 252.0161 | 28.36892 | 24.44933 | 252.0161 | 17.55208 | 3.435026
27 | 200.3205 | 31.31116 | 28.04888 | 200.3205 | 18.18348 | 3.622199
28 | 158.0056 | 34.94852 | 32.18927 | 158.0056 | 18.52628 | 3.823093
29 | 125.558 | 39.19849 | 36.62274 | 125.558 | 19.23257 | 4.07378
30 | 99.734 | 44.27725 | 41.42588 | 99.734 | 19.69147 | 4.305453
31 | 79.44915 | 50.12904 | 46.4325 | 79.44915 | 20.35348 | 4.6052
32 | 62.91946 | 57.33344 | 51.73387 | 62.91946 | 20.99497 | 4.923668
33 | 49.86702 | 65.56229 | 57.13342 | 49.86702 | 21.8777 | 5.278142
34 | 38.42213 | 76.32135 | 62.72387 | 38.42213 | 23.07906 | 5.67835
35 | 31.25 | 85.97131 | 66.73357 | 31.25 | 24.03312 | 5.959401
36 | 24.93351 | 97.3407 | 70.47343 | 24.93351 | 25.31911 | 6.260817
37 | 20.03205 | 109.1907 | 73.07617 | 20.03205 | 26.12383 | 6.325658
38 | 15.625 | 123.3076 | 74.71378 | 15.625 | 27.45778 | 6.353763
39 | 12.46675 | 136.2191 | 74.73264 | 12.46675 | 28.79202 | 6.156175
40 | 9.9734 | 148.8242 | 73.48144 | 9.9734 | 30.0609 | 5.883883
41 | 7.971939 | 160.7896 | 70.87453 | 7.971939 | 31.10295 | 5.414474
42 | 6.351626 | 172.1504 | 67.16 | 6.351626 | 32.40924 | 4.92518
43 | 5.013369 | 182.7014 | 62.40696 | 5.013369 | 32.93564 | 4.271437
44 | 3.985969 | 191.6601 | 57.12154 | 3.985969 | 33.85422 | 3.620678
45 | 3.175813 | 198.8027 | 51.49092 | 3.175813 | 34.44054 | 3.115246
46 | 2.516103 | 204.4556 | 45.37496 | 2.516103 | 34.80436 | 2.469886
47 | 1.99553 | 208.3022 | 39.50261 | 1.99553 | 35.15224 | 2.120975
48 | 1.587906 | 210.8023 | 34.00243 | 1.587906 | 35.47741 | 1.573591
49 | 1.258052 | 212.2779 | 28.78931 | 1.258052 | 35.69602 | 1.387459
50 | 0.997765 | 211.9056 | 24.33002 | 0.997765 | 36.17441 | 1.226911