## Potentiostatic EIS
Path | D:\!UNI\!sci_materials\!doktorat\artykuly_konferencje_projekty\!ARTYKULY\DONE\pentlandites_S8_vs_S4\Do_analizy\EIS\WLEWKI\1. Ch4_314_Ch15w\EIS_POTENTIAL_#1_#6.DTA |  |  | D:\!UNI\!sci_materials\!doktorat\artykuly_konferencje_projekty\!ARTYKULY\DONE\pentlandites_S8_vs_S4\Do_analizy\EIS\WLEWKI\1. Ch4_314_Ch15w\EIS_POTENTIAL_#2_#6.DTA
E vs RHE [V] | -0.50 |  |  | -0.50
Parameter | Freq [Hz] | Zreal [Ohm] | -Zimag [Ohm] | Freq [Hz] | Zreal [Ohm] | -Zimag [Ohm]
0 | 100019.5 | 14.40533 | 2.19628 | 100019.5 | 14.69173 | 1.255427
1 | 79511.72 | 14.51463 | 2.614932 | 79511.72 | 14.70721 | 1.506628
2 | 63105.47 | 14.80155 | 3.121599 | 63105.47 | 14.95107 | 1.761203
3 | 50214.84 | 15.11577 | 3.658635 | 50214.84 | 15.05434 | 2.114013
4 | 39902.34 | 15.49056 | 4.288021 | 39902.34 | 15.25315 | 2.475437
5 | 31699.22 | 15.94216 | 5.010797 | 31699.22 | 15.48703 | 2.896412
6 | 25136.72 | 16.48444 | 5.849927 | 25136.72 | 15.76002 | 3.392196
7 | 19980.47 | 17.1292 | 6.801062 | 19980.47 | 16.07596 | 3.969806
8 | 15878.91 | 17.89135 | 7.889493 | 15878.91 | 16.44748 | 4.651545
9 | 12597.66 | 18.84248 | 9.123283 | 12597.66 | 16.88493 | 5.451645
10 | 10019.53 | 19.91591 | 10.51621 | 10019.53 | 17.42 | 6.370177
11 | 7928.241 | 21.21554 | 12.12643 | 7928.241 | 18.03304 | 7.488835
12 | 6307.871 | 22.70884 | 13.88413 | 6307.871 | 18.74288 | 8.774791
13 | 5034.722 | 24.4225 | 15.82126 | 5034.722 | 19.56612 | 10.25127
14 | 3993.056 | 26.47145 | 18.02516 | 3993.056 | 20.57221 | 12.02703
15 | 3144.055 | 28.94336 | 20.52059 | 3144.055 | 21.81045 | 14.17154
16 | 2519.531 | 31.57387 | 23.05849 | 2519.531 | 23.17767 | 16.49195
17 | 2000.762 | 34.71319 | 25.90957 | 2000.762 | 24.86961 | 19.29035
18 | 1580.669 | 38.3819 | 29.10726 | 1580.669 | 26.93687 | 22.61329
19 | 1253.634 | 42.46833 | 32.48534 | 1253.634 | 29.37642 | 26.41058
20 | 1000.702 | 46.93675 | 35.99597 | 1000.702 | 32.20234 | 30.64568
21 | 790.0281 | 52.23659 | 39.99297 | 790.0281 | 35.75649 | 35.73702
22 | 628.811 | 57.98933 | 44.0784 | 628.811 | 39.86265 | 41.34786
23 | 502.2321 | 64.22468 | 48.16103 | 502.2321 | 44.65921 | 47.59903
24 | 400.1524 | 71.28733 | 52.7249 | 400.1524 | 50.39662 | 54.70664
25 | 315.5048 | 79.39869 | 57.60888 | 315.5048 | 57.54154 | 63.03259
26 | 252.0161 | 87.84272 | 62.48494 | 252.0161 | 65.53709 | 71.76435
27 | 200.3205 | 97.2082 | 67.62954 | 200.3205 | 75.11059 | 81.5872
28 | 158.0056 | 107.8355 | 73.12814 | 158.0056 | 86.68986 | 92.67079
29 | 125.558 | 119.085 | 78.63751 | 125.558 | 99.8119 | 104.2085
30 | 99.734 | 131.17 | 84.05207 | 99.734 | 114.923 | 116.5277
31 | 79.44915 | 144.0116 | 89.30811 | 79.44915 | 132.0739 | 129.3341
32 | 62.91946 | 157.6565 | 93.362 | 62.91946 | 152.7966 | 142.9826
33 | 49.86702 | 172.1202 | 99.4287 | 49.86702 | 174.1653 | 157.2281
34 | 38.42213 | 190.0015 | 105.4325 | 38.42213 | 202.7415 | 172.8367
35 | 31.25 | 205.5072 | 110.147 | 31.25 | 228.4436 | 185.2099
36 | 24.93351 | 222.8407 | 115.8246 | 24.93351 | 257.1349 | 198.9956
37 | 20.03205 | 241.1464 | 120.7243 | 20.03205 | 288.345 | 210.9266
38 | 15.625 | 261.6391 | 125.6447 | 15.625 | 325.7904 | 223.7867
39 | 12.46675 | 281.6664 | 130.2238 | 12.46675 | 361.9234 | 234.071
40 | 9.9734 | 302.2714 | 134.5689 | 9.9734 | 400.0832 | 243.876
41 | 7.971939 | 323.8327 | 138.8846 | 7.971939 | 439.8418 | 252.3975
42 | 6.351626 | 346.8378 | 143.2231 | 6.351626 | 480.9898 | 259.7249
43 | 5.013369 | 371.8333 | 147.5903 | 5.013369 | 525.2152 | 265.5084
44 | 3.985969 | 397.3861 | 152.6046 | 3.985969 | 569.8425 | 271.084
45 | 3.175813 | 422.7684 | 156.746 | 3.175813 | 612.4444 | 274.5084
46 | 2.516103 | 447.8403 | 161.4152 | 2.516103 | 661.8794 | 278.1161
47 | 1.99553 | 475.3579 | 164.6802 | 1.99553 | 710.4656 | 281.7447
48 | 1.587906 | 506.8106 | 170.3962 | 1.587906 | 760.0883 | 285.2539
49 | 1.258052 | 539.7498 | 175.5172 | 1.258052 | 829.8474 | 295.2899
50 | 0.997765 | 586.2084 | 186.1445 | 0.997765 | 894.2446 | 301.6503