## 21_07_2025_F2N_PELLET_EIS_ECSA
| 0 | 1 | 2 | 0 | 1 | 2
0 | 0.01 | 2.0354728e-06 | 2.715108e-06 | 0.01 | 3.485787e-06 | 1.33296e-05
1 | 0.0999548 | 7.048967e-06 | 7.174313e-06 | 0.0999548 | 1.31611e-05 | 1.234789e-05
2 | 0.02 | 2.21609e-06 | 3.588743e-06 | 0.02 | 3.654915e-06 | 6.4749e-06
3 | 0.03 | 2.816793e-06 | 4.161709e-06 | 0.03 | 4.897298e-06 | 5.546526e-06
4 | 0.0399999 | 3.438883e-06 | 4.603434e-06 | 0.0399999 | 6.15042e-06 | 6.157672e-06
5 | 0.0499999 | 4.070605e-06 | 5.019126e-06 | 0.0499999 | 7.398503e-06 | 7.13627e-06
6 | 0.0599999 | 4.687236e-06 | 5.439233e-06 | 0.0599999 | 8.601977e-06 | 8.187674e-06
7 | 0.0699999 | 5.285599e-06 | 5.86439e-06 | 0.0699999 | 9.78988e-06 | 9.242995e-06
8 | 0.0800115 | 5.880595e-06 | 6.298147e-06 | 0.0800115 | 1.090474e-05 | 1.030086e-05
9 | 0.0899998 | 6.462452e-06 | 6.737969e-06 | 0.0899998 | 1.206574e-05 | 1.135244e-05

## F2N_PELLET_STRONA_1_POMIAR_1_A
| 0 | 1 | 2 | 0 | 1 | 2
0 | 0.01 | 2.709643e-06 | 5.952387e-06 | 0.01 | 1.628173e-06 | 7.388008e-06
1 | 0.0999548 | 8.798226e-06 | 1.083913e-05 | 0.0999548 | 8.723233e-06 | 8.286889e-06
2 | 0.02 | 3.345307e-06 | 7.263031e-06 | 0.02 | 2.34785e-06 | 5.378513e-06
3 | 0.03 | 4.125363e-06 | 7.867984e-06 | 0.03 | 3.208946e-06 | 4.700987e-06
4 | 0.0399999 | 4.866367e-06 | 8.343476e-06 | 0.0399999 | 4.05895e-06 | 4.69274e-06
5 | 0.0499999 | 5.586087e-06 | 8.773822e-06 | 0.0499999 | 4.887797e-06 | 5.105537e-06
6 | 0.0599999 | 6.264217e-06 | 9.200725e-06 | 0.0599999 | 5.6865e-06 | 5.683432e-06
7 | 0.0699999 | 6.947812e-06 | 9.625403e-06 | 0.0699999 | 6.461123e-06 | 6.31792e-06
8 | 0.0800115 | 7.573106e-06 | 1.004706e-05 | 0.0800115 | 7.19588e-06 | 6.979453e-06
9 | 0.0899998 | 8.197666e-06 | 1.044991e-05 | 0.0899998 | 7.990377e-06 | 7.641978e-06

## F2N_PELLET_STRONA_1_POMIAR_2_A
| 0 | 1 | 2 | 0 | 1 | 2
0 | 0.01 | 1.494646e-06 | 3.412253e-06 | 0.01 | 1.473397e-06 | 6.940683e-06
1 | 0.0999548 | 4.954964e-06 | 6.202307e-06 | 0.0999548 | 7.662517e-06 | 7.275457e-06
2 | 0.02 | 1.826893e-06 | 4.149306e-06 | 0.02 | 2.06494e-06 | 4.961817e-06
3 | 0.03 | 2.273303e-06 | 4.488296e-06 | 0.03 | 2.832188e-06 | 4.317475e-06
4 | 0.0399999 | 2.69627e-06 | 4.76112e-06 | 0.0399999 | 3.57542678e-06 | 4.232183e-06
5 | 0.0499999 | 3.10723e-06 | 5.015533e-06 | 0.0499999 | 4.300159e-06 | 4.526775e-06
6 | 0.0599999 | 3.506781e-06 | 5.258902e-06 | 0.0599999 | 4.998854e-06 | 5.003756e-06
7 | 0.0699999 | 3.88809e-06 | 5.504834e-06 | 0.0699999 | 5.699523e-06 | 5.549792e-06
8 | 0.0800115 | 4.246099e-06 | 5.739725e-06 | 0.0800115 | 6.33698e-06 | 6.12681e-06
9 | 0.0899998 | 4.617467e-06 | 5.976132e-06 | 0.0899998 | 7.01762e-06 | 6.709198e-06

## F2N_PELLET_STRONA_1_POMIAR_3_A
| 0 | 1 | 2 | 0 | 1 | 2
0 | 0.01 | 1.95277e-06 | 2.851352e-06 | 0.01 | 1.99049e-06 | 8.086648978e-06
1 | 0.0999548 | 7.40683e-06 | 7.649532e-06 | 0.0999548 | 1.127486e-05 | 1.05571e-05
2 | 0.02 | 2.56204e-06 | 3.819421e-06 | 0.02 | 2.9371e-06 | 5.72997e-06
3 | 0.03 | 3.253545e-06 | 4.425957e-06 | 0.03 | 4.067593e-06 | 5.096639e-06
4 | 0.0399999 | 3.913334e-06 | 4.936234e-06 | 0.0399999 | 5.168718e-06 | 5.418803e-06
5 | 0.0499999 | 4.545267e-06 | 5.415493e-06 | 0.0499999 | 6.243857e-06 | 6.16804e-06
6 | 0.0599999 | 5.16344e-06 | 5.878288e-06 | 0.0599999 | 7.291703e-06 | 7.036378e-06
7 | 0.0699999 | 5.765747e-06 | 6.339807e-06 | 0.0699999 | 8.322513e-06 | 7.92772e-06
8 | 0.0800115 | 6.320345e-06 | 6.788358e-06 | 0.0800115 | 9.350633e-06 | 8.820924e-06
9 | 0.0899998 | 6.867632e-06 | 7.231048e-06 | 0.0899998 | 1.033229e-05 | 9.715668e-06

## F2N_PELLET_STRONA_2_POMIAR_1_A
| 0 | 1 | 2 | 0 | 1 | 2
0 | 0.01 | 1.541697e-06 | 5.689657e-06 | 0.01 | 8.28031e-07 | 2.950615e-06
1 | 0.0999548 | 4.3592e-06 | 7.461319e-06 | 0.0999548 | 4.62088e-06 | 4.421051e-06
2 | 0.02 | 1.65136e-06 | 6.402944e-06 | 0.02 | 1.190404e-06 | 1.927855e-06
3 | 0.03 | 1.980297e-06 | 6.592869e-06 | 0.03 | 1.633104e-06 | 1.87475e-06
4 | 0.0399999 | 2.32162e-06 | 6.733893e-06 | 0.0399999 | 2.08325e-06 | 2.11487e-06
5 | 0.0499999 | 2.682173e-06 | 6.848566e-06 | 0.0499999 | 2.521463e-06 | 2.47004e-06
6 | 0.0599999 | 3.033247e-06 | 6.9671e-06 | 0.0599999 | 2.944863e-06 | 2.852089e-06
7 | 0.0699999 | 3.382787e-06 | 7.084073e-06 | 0.0699999 | 3.363483e-06 | 3.245034e-06
8 | 0.0800115 | 3.700743e-06 | 7.200309e-06 | 0.0800115 | 3.799433e-06 | 3.64755e-06
9 | 0.0899998 | 4.045977e-06 | 7.333806e-06 | 0.0899998 | 4.204327e-06 | 4.036361e-06

## F2N_PELLET_STRONA_2_POMIAR_2_A
| 0 | 1 | 2 | 0 | 1 | 2
0 | 0.01 | 8.010837e-07 | 2.330215e-06 | 0.01 | 6.63161e-07 | 2.282898e-06
1 | 0.0999548 | 3.851461e-06 | 4.081559e-06 | 0.0999548 | 3.443537e-06 | 3.221002e-06
2 | 0.02 | 1.122625e-06 | 2.627622e-06 | 0.02 | 9.586087e-07 | 1.506023e-06
3 | 0.03 | 1.479485e-06 | 2.767637e-06 | 0.03 | 1.300206e-06 | 1.46727e-06
4 | 0.0399999 | 1.847395e-06 | 2.920583e-06 | 0.0399999 | 1.646235e-06 | 1.660312e-06
5 | 0.0499999 | 2.197438e-06 | 3.085333e-06 | 0.0499999 | 1.970297e-06 | 1.903635e-06
6 | 0.0599999 | 2.544526e-06 | 3.247015e-06 | 0.0599999 | 2.287389e-06 | 2.171737e-06
7 | 0.0699999 | 2.896705e-06 | 3.452114e-06 | 0.0699999 | 2.592633e-06 | 2.438469e-06
8 | 0.0800115 | 3.2101026e-06 | 3.656142e-06 | 0.0800115 | 2.883047e-06 | 2.703713e-06
9 | 0.0899998 | 3.539535e-06 | 3.869403e-06 | 0.0899998 | 3.162413e-06 | 2.96426e-06

## F2N_PELLET_STRONA_2_POMIAR_3_A
| 0 | 1 | 2 | 0 | 1 | 2
0 | 0.01 | 1.158316e-06 | 1.945698e-06 | 0.01 | 1.214991e-06 | 3.640074e-06
1 | 0.0999548 | 4.698712e-06 | 4.85648e-06 | 0.0999548 | 6.34251e-06 | 5.988761e-06
2 | 0.02 | 1.504499e-06 | 2.530806e-06 | 0.02 | 1.6842474e-06 | 2.219699e-06
3 | 0.03 | 1.942371e-06 | 2.869689e-06 | 0.03 | 2.313022e-06 | 2.390188e-06
4 | 0.0399999 | 2.383495e-06 | 3.177218e-06 | 0.0399999 | 2.929661e-06 | 2.860239e-06
5 | 0.0499999 | 2.798955e-06 | 3.468979e-06 | 0.0499999 | 3.531987e-06 | 3.387826e-06
6 | 0.0599999 | 3.203851e-06 | 3.751452e-06 | 0.0599999 | 4.112233e-06 | 3.915162e-06
7 | 0.0699999 | 3.590295e-06 | 4.027028e-06 | 0.0699999 | 4.679947e-06 | 4.442396e-06
8 | 0.0800115 | 3.978532e-06 | 4.308441e-06 | 0.0800115 | 5.246523e-06 | 4.966439e-06
9 | 0.0899998 | 4.324817e-06 | 4.583897e-06 | 0.0899998 | 5.797027e-06 | 5.488429e-06

## FN2_PELLET_STRONA_1_POMIAR_1_A
| 0 | 1 | 2 | 0 | 1 | 2
0 | 0.01 | 3.323727e-06 | 5.340905e-06 | 0.01 | 6.245e-07 | 3.110352e-06
1 | 0.0999548 | 1.215416e-05 | 1.325897e-05 | 0.0999548 | 3.485176e-06 | 3.404976e-06
2 | 0.02 | 4.063357e-06 | 7.199371e-06 | 0.02 | 9.773557e-07 | 2.655308e-06
3 | 0.03 | 5.096957e-06 | 8.247512e-06 | 0.03 | 1.338964e-06 | 2.472968e-06
4 | 0.0399999 | 6.16077e-06 | 9.074744e-06 | 0.0399999 | 1.679468e-06 | 2.388978e-06
5 | 0.0499999 | 7.211469e-06 | 9.80719e-06 | 0.0499999 | 2.002535e-06 | 2.43885e-06
6 | 0.0599999 | 8.24694e-06 | 1.051293e-05 | 0.0599999 | 2.322063e-06 | 2.571597e-06
7 | 0.0699999 | 9.245538e-06 | 1.120715e-05 | 0.0699999 | 2.622268e-06 | 2.751933e-06
8 | 0.0800115 | 1.025375e-05 | 1.190777e-05 | 0.0800115 | 2.904526e-06 | 2.961328e-06
9 | 0.0899998 | 1.119982e-05 | 1.259101e-05 | 0.0899998 | 3.206555e-06 | 3.187644e-06

## FN2_PELLET_STRONA_1_POMIAR_2_A
| 0 | 1 | 2 | 0 | 1 | 2
0 | 0.01 | 1.200186e-06 | 2.066393e-06 | 0.01 | 9.183597e-07 | 1.075475e-06
1 | 0.0999548 | 4.260985e-06 | 4.563526e-06 | 0.0999548 | 4.924967e-06 | 4.711647e-06
2 | 0.02 | 1.58481e-06 | 2.609703e-06 | 0.02 | 1.363906e-06 | 1.422685e-06
3 | 0.03 | 1.956318e-06 | 2.915537e-06 | 0.03 | 1.829615e-06 | 1.842904e-06
4 | 0.0399999 | 2.308925e-06 | 3.169829e-06 | 0.0399999 | 2.299393e-06 | 2.252002e-06
5 | 0.0499999 | 2.640407e-06 | 3.40846e-06 | 0.0499999 | 2.756778e-06 | 2.665954e-06
6 | 0.0599999 | 2.985059e-06 | 3.640335e-06 | 0.0599999 | 3.197798e-06 | 3.068162e-06
7 | 0.0699999 | 3.310973e-06 | 3.870276e-06 | 0.0699999 | 3.646253e-06 | 3.482859e-06
8 | 0.0800115 | 3.6240974e-06 | 4.101091e-06 | 0.0800115 | 4.114213e-06 | 3.89837e-06
9 | 0.0899998 | 3.954396e-06 | 4.335306e-06 | 0.0899998 | 4.49644e-06 | 4.311742e-06

## FN2_PELLET_STRONA_1_POMIAR_3_A
| 0 | 1 | 2 | 0 | 1 | 2
0 | 0.01 | 4.46587e-07 | 1.820495e-06 | 0.01 | 2.170733e-07 | 2.434698e-07
1 | 0.0999548 | 1.837755e-06 | 2.345757e-06 | 0.0999548 | 1.34028e-06 | 1.278309e-06
2 | 0.02 | 5.99762e-07 | 1.93726e-06 | 0.02 | 3.458623e-07 | 3.426803e-07
3 | 0.03 | 7.654237e-07 | 1.937603e-06 | 0.03 | 4.836497e-07 | 4.63845e-07
4 | 0.0399999 | 9.31321e-07 | 1.987453e-06 | 0.0399999 | 6.09556e-07 | 5.82901e-07
5 | 0.0499999 | 1.099521e-06 | 2.021509e-06 | 0.0499999 | 7.321173e-07 | 7.015168e-07
6 | 0.0599999 | 1.253126e-06 | 2.073172e-06 | 0.0599999 | 8.579883e-07 | 8.209484e-07
7 | 0.0699999 | 1.405625e-06 | 2.135865e-06 | 0.0699999 | 9.83476e-07 | 9.37837e-07
8 | 0.0800115 | 1.545271e-06 | 2.209652e-06 | 0.0800115 | 1.10329e-06 | 1.054943e-06
9 | 0.0899998 | 1.694398e-06 | 2.28004e-06 | 0.0899998 | 1.223269e-06 | 1.168032e-06

## FN2_PELLET_STRONA_2_POMIAR_1_A
| 0 | 1 | 2 | 0 | 1 | 2
0 | 0.01 | 1.661063e-06 | 4.70544e-06 | 0.01 | 3.07556e-07 | 4.216585e-07
1 | 0.0999548 | 5.053993e-06 | 7.754903e-06 | 0.0999548 | 1.838959e-06 | 1.746796e-06
2 | 0.02 | 1.9092e-06 | 5.777028e-06 | 0.02 | 4.872587e-07 | 5.1916e-07
3 | 0.03 | 2.327047e-06 | 6.220482e-06 | 0.03 | 6.675207e-07 | 6.661119e-07
4 | 0.0399999 | 2.764163e-06 | 6.509171e-06 | 0.0399999 | 8.505083e-07 | 8.2259e-07
5 | 0.0499999 | 3.17658e-06 | 6.772237e-06 | 0.0499999 | 1.012237e-06 | 9.752774e-07
6 | 0.0599999 | 3.581077e-06 | 6.979448e-06 | 0.0599999 | 1.178256e-06 | 1.126339e-06
7 | 0.0699999 | 3.953647e-06 | 7.193437e-06 | 0.0699999 | 1.351366e-06 | 1.290278e-06
8 | 0.0800115 | 4.340747e-06 | 7.386936e-06 | 0.0800115 | 1.511318e-06 | 1.441805e-06
9 | 0.0899998 | 4.70418e-06 | 7.565916e-06 | 0.0899998 | 1.675186e-06 | 1.595926e-06

## FN2_PELLET_STRONA_2_POMIAR_2_A
| 0 | 1 | 2 | 0 | 1 | 2
0 | 0.01 | 3.669747e-06 | 6.164168e-06 | 0.01 | 6.611867e-07 | 4.828118811e-06
1 | 0.0999548 | 9.211877e-06 | 1.265495e-05 | 0.0999548 | 3.64105e-06 | 4.02546e-06
2 | 0.02 | 3.982797e-06 | 8.182092e-06 | 0.02 | 1.000477e-06 | 4.246307e-06
3 | 0.03 | 4.643767e-06 | 9.167466e-06 | 0.03 | 1.36813e-06 | 4.056641e-06
4 | 0.0399999 | 5.356383e-06 | 9.845995e-06 | 0.0399999 | 1.710686e-06 | 3.94476e-06
5 | 0.0499999 | 6.05282e-06 | 1.041181e-05 | 0.0499999 | 2.059533e-06 | 3.870287e-06
6 | 0.0599999 | 6.724817e-06 | 1.090265e-05 | 0.0599999 | 2.39544e-06 | 3.810536e-06
7 | 0.0699999 | 7.380337e-06 | 1.137545e-05 | 0.0699999 | 2.711719e-06 | 3.762669e-06
8 | 0.0800115 | 8.014553e-06 | 1.183168e-05 | 0.0800115 | 3.043979e-06 | 3.797073e-06
9 | 0.0899998 | 8.61836e-06 | 1.225844e-05 | 0.0899998 | 3.341358e-06 | 3.908328e-06

## FN2_PELLET_STRONA_2_POMIAR_3_A
| 0 | 1 | 2 | 0 | 1 | 2
0 | 0.01 | 2.55289e-06 | 4.632667e-06 | 0.01 | 9.611667e-07 | 3.757013e-06
1 | 0.0999548 | 9.134352e-06 | 1.019355e-05 | 0.0999548 | 5.37032e-06 | 5.104451e-06
2 | 0.02 | 3.216563e-06 | 6.03026e-06 | 0.02 | 1.456543e-06 | 2.929698e-06
3 | 0.03 | 4.052207e-06 | 6.736517e-06 | 0.03 | 2.002551e-06 | 2.762538e-06
4 | 0.0399999 | 4.861557e-06 | 7.303994e-06 | 0.0399999 | 2.526162e-06 | 2.906316e-06
5 | 0.0499999 | 5.64948e-06 | 7.81462e-06 | 0.0499999 | 3.026186e-06 | 3.188996e-06
6 | 0.0599999 | 6.397484e-06 | 8.300749e-06 | 0.0599999 | 3.526873e-06 | 3.540018e-06
7 | 0.0699999 | 7.125087e-06 | 8.78729e-06 | 0.0699999 | 4.008087e-06 | 3.917825e-06
8 | 0.0800115 | 7.833952e-06 | 9.257876e-06 | 0.0800115 | 4.462067e-06 | 4.309602e-06
9 | 0.0899998 | 8.477073e-06 | 9.733809e-06 | 0.0899998 | 4.918977e-06 | 4.71544e-06

## FN_PELLET_STRONA_1_POMIAR_1_AM
| 0 | 1 | 2 | 0 | 1 | 2
0 | 0.01 | 5.283841e-06 | 7.313955e-06 | 0.01 | 2.263323e-06 | 1.367437e-05
1 | 0.0999548 | 1.50871e-05 | 1.668604e-05 | 0.0999548 | 9.23536e-06 | 1.051422e-05
2 | 0.02 | 6.495222e-06 | 9.371476e-06 | 0.02 | 3.192323e-06 | 1.134188e-05
3 | 0.03 | 7.780949e-06 | 1.066022e-05 | 0.03 | 4.134397e-06 | 1.045393e-05
4 | 0.0399999 | 8.962949e-06 | 1.170429e-05 | 0.0399999 | 4.995303e-06 | 9.920197e-06
5 | 0.0499999 | 1.008964e-05 | 1.263196e-05 | 0.0499999 | 5.796573e-06 | 9.560679e-06
6 | 0.0599999 | 1.117422e-05 | 1.35048e-05 | 0.0599999 | 6.552951e-06 | 9.471583e-06
7 | 0.0699999 | 1.220491e-05 | 1.433485e-05 | 0.0699999 | 7.276336e-06 | 9.61111e-06
8 | 0.0800115 | 1.3174544e-05 | 1.515111e-05 | 0.0800115 | 7.925333e-06 | 9.867023e-06
9 | 0.0899998 | 1.416628e-05 | 1.593635e-05 | 0.0899998 | 8.596543e-06 | 1.017209e-05

## FN_PELLET_STRONA_1_POMIAR_2_AM
| 0 | 1 | 2 | 0 | 1 | 2
0 | 0.01 | 3.61105e-06 | 1.155847e-05 | 0.01 | 2.703553e-06 | 1.241962e-05
1 | 0.0999548 | 1.18368e-05 | 1.563899e-05 | 0.0999548 | 1.184853e-05 | 1.214954e-05
2 | 0.02 | 4.584723e-06 | 1.246016e-05 | 0.02 | 3.945307e-06 | 1.015939e-05
3 | 0.03 | 5.625333e-06 | 1.283534e-05 | 0.03 | 5.17813e-06 | 9.340981e-06
4 | 0.0399999 | 6.60477e-06 | 1.319393e-05 | 0.0399999 | 6.29318e-06 | 9.068008e-06
5 | 0.0499999 | 7.545203e-06 | 1.357063e-05 | 0.0499999 | 7.3333822e-06 | 9.303796e-06
6 | 0.0599999 | 8.436343e-06 | 1.395692e-05 | 0.0599999 | 8.317587e-06 | 9.757423e-06
7 | 0.0699999 | 9.33944e-06 | 1.433969e-05 | 0.0699999 | 9.24703e-06 | 1.029082e-05
8 | 0.0800115 | 1.017673e-05 | 1.476994e-05 | 0.0800115 | 1.014746e-05 | 1.089248e-05
9 | 0.0899998 | 1.102657e-05 | 1.521048e-05 | 0.0899998 | 1.100797e-05 | 1.151617e-05

## FN_PELLET_STRONA_1_POMIAR_3_AM
| 0 | 1 | 2 | 0 | 1 | 2
0 | 0.01 | 6.087243e-06 | 1.242077e-05 | 0.01 | 3.032287e-06 | 1.429924e-05
1 | 0.0999548 | 1.6207461e-05 | 2.048755e-05 | 0.0999548 | 1.352634e-05 | 1.410993e-05
2 | 0.02 | 7.898033e-06 | 1.416514e-05 | 0.02 | 4.536967e-06 | 1.210387e-05
3 | 0.03 | 9.360447e-06 | 1.520974e-05 | 0.03 | 5.96552e-06 | 1.127786e-05
4 | 0.0399999 | 1.059833e-05 | 1.61294e-05 | 0.0399999 | 7.261513e-06 | 1.090293e-05
5 | 0.0499999 | 1.169387e-05 | 1.697116e-05 | 0.0499999 | 8.445991e-06 | 1.106524e-05
6 | 0.0599999 | 1.269984e-05 | 1.774416e-05 | 0.0599999 | 9.574695e-06 | 1.151513e-05
7 | 0.0699999 | 1.362654e-05 | 1.847171e-05 | 0.0699999 | 1.0622e-05 | 1.209379e-05
8 | 0.0800115 | 1.454456e-05 | 1.917349e-05 | 0.0800115 | 1.163168e-05 | 1.275117e-05
9 | 0.0899998 | 1.5386157e-05 | 1.986172e-05 | 0.0899998 | 1.261473e-05 | 1.344104e-05

## FN_PELLET_STRONA_2_POMIAR_1_AM
| 0 | 1 | 2 | 0 | 1 | 2
0 | 0.01 | 7.267507e-06 | 1.325879e-05 | 0.01 | 2.537133e-06 | 2.450387e-05
1 | 0.0999548 | 1.838879e-05 | 2.334674e-05 | 0.0999548 | 1.056867e-05 | 1.737868e-05
2 | 0.02 | 8.203703e-06 | 1.624545e-05 | 0.02 | 3.4643e-06 | 2.129596e-05
3 | 0.03 | 9.52959e-06 | 1.75722e-05 | 0.03 | 4.515553e-06 | 2.004106e-05
4 | 0.0399999 | 1.088998e-05 | 1.856346e-05 | 0.0399999 | 5.497553e-06 | 1.929239e-05
5 | 0.0499999 | 1.222789e-05 | 1.9426e-05 | 0.0499999 | 6.436867e-06 | 1.876111e-05
6 | 0.0599999 | 1.357305e-05 | 2.025398e-05 | 0.0599999 | 7.32696e-06 | 1.836787e-05
7 | 0.0699999 | 1.484606e-05 | 2.10462e-05 | 0.0699999 | 8.178577e-06 | 1.805348e-05
8 | 0.0800115 | 1.613863e-05 | 2.184035e-05 | 0.0800115 | 8.975713e-06 | 1.780474e-05
9 | 0.0899998 | 1.728708e-05 | 2.261708e-05 | 0.0899998 | 9.79265e-06 | 1.757989e-05

## FN_PELLET_STRONA_2_POMIAR_2_AM
| 0 | 1 | 2 | 0 | 1 | 2
0 | 0.01 | 6.514727e-06 | 1.091855e-05 | 0.01 | 2.80759e-06 | 1.544224e-05
1 | 0.0999548 | 1.912615e-05 | 2.215547e-05 | 0.0999548 | 1.395357e-05 | 1.450416e-05
2 | 0.02 | 7.963843e-06 | 1.378593e-05 | 0.02 | 4.25485e-06 | 1.314963e-05
3 | 0.03 | 9.55311e-06 | 1.52598e-05 | 0.03 | 5.698177e-06 | 1.226719e-05
4 | 0.0399999 | 1.109302e-05 | 1.643146e-05 | 0.0399999 | 7.071053e-06 | 1.174611e-05
5 | 0.0499999 | 1.255254e-05 | 1.749285e-05 | 0.0499999 | 8.327094e-06 | 1.162501e-05
6 | 0.0599999 | 1.395177e-05 | 1.848452e-05 | 0.0599999 | 9.544097e-06 | 1.192193e-05
7 | 0.0699999 | 1.532745e-05 | 1.943909e-05 | 0.0699999 | 1.069574e-05 | 1.243235e-05
8 | 0.0800115 | 1.6604544e-05 | 2.037996e-05 | 0.0800115 | 1.185382e-05 | 1.306864e-05
9 | 0.0899998 | 1.788641e-05 | 2.129267e-05 | 0.0899998 | 1.289824e-05 | 1.377172e-05

## FN_PELLET_STRONA_2_POMIAR_3_AM
| 0 | 1 | 2 | 0 | 1 | 2
0 | 0.01 | 2.395067e-06 | 9.824972e-06 | 0.01 | 1.81712e-06 | 6.105392e-06
1 | 0.0999548 | 9.156457e-06 | 1.184183e-05 | 0.0999548 | 8.819553e-06 | 8.515773e-06
2 | 0.02 | 3.17375e-06 | 1.022768e-05 | 0.02 | 2.863355e-06 | 5.040671e-06
3 | 0.03 | 3.990503e-06 | 1.02769e-05 | 0.03 | 3.8216392e-06 | 4.919078e-06
4 | 0.0399999 | 4.784733e-06 | 1.031509e-05 | 0.0399999 | 4.682956e-06 | 5.299613e-06
5 | 0.0499999 | 5.55019e-06 | 1.047833e-05 | 0.0499999 | 5.481058e-06 | 5.81231e-06
6 | 0.0599999 | 6.30726e-06 | 1.069104e-05 | 0.0599999 | 6.222703e-06 | 6.367251e-06
7 | 0.0699999 | 7.035113e-06 | 1.09281e-05 | 0.0699999 | 6.917743e-06 | 6.913923e-06
8 | 0.0800115 | 7.759903e-06 | 1.121217e-05 | 0.0800115 | 7.570967e-06 | 7.464302e-06
9 | 0.0899998 | 8.47118e-06 | 1.152345e-05 | 0.0899998 | 8.218987e-06 | 8.001828e-06