## Pellets
| 10 | 20 | 30 | 40 | 50 | 60 | 70 | 80 | 90 | 100 | 0.255
21_07_2025_F2N_PELLET_EIS_ECSA_TESTS_1 | 0.0001357554 | 3.588779e-05 | 8.971857e-05 | 6.936182e-05 | 5.754307e-05 | 5.019136e-05 | 4.532701e-05 | 4.188856e-05 | 3.935776e-05 | 3.743324e-05 | 5.838911e-05
21_07_2025_F2N_PELLET_EIS_ECSA_TESTS_2 | 0.0006664802 | 6.176739e-05 | 0.0001618725 | 9.24421e-05 | 7.697109e-05 | 7.136284e-05 | 6.823073e-05 | 6.602149e-05 | 6.437113e-05 | 6.306926e-05 | 0.0001140319 |  | 0.0001848464 | 3.425743e-05 | 0.000111638 | 8.059009e-05 | 6.431792e-05 | 5.434632e-05 | 4.76438e-05 | 4.28968e-05 | 3.930689e-05 | 3.652249e-05 | 4.594592e-05
F2N_PELLET_STRONA_1_POMIAR_1_AM_REDOXME_01_07_2025_1 | 0.0002976194 | 5.422017e-05 | 0.0001815758 | 0.0001311331 | 0.0001042937 | 8.773839e-05 | 7.667283e-05 | 6.875298e-05 | 6.278511e-05 | 5.805519e-05 | 6.845459e-05 |  | 0.0002607411 | 3.314019e-05 | 9.051615e-05 | 5.513141e-05 | 4.370667e-05 | 3.926983e-05 | 3.703139e-05 | 3.562068e-05 | 3.462512e-05 | 3.384813e-05 | 6.423563e-05
F2N_PELLET_STRONA_1_POMIAR_1_AM_REDOXME_01_07_2025_2 | 0.0003694004 | 4.145318e-05 | 0.0001344628 | 7.834979e-05 | 5.86594e-05 | 5.105548e-05 | 4.736201e-05 | 4.512806e-05 | 4.361531e-05 | 4.245553e-05 | 7.958889e-05
F2N_PELLET_STRONA_1_POMIAR_2_AM_REDOXME_03_07_2025_1 | 0.0001706127 | 3.102556e-05 | 0.0001037327 | 7.480494e-05 | 5.951415e-05 | 5.015543e-05 | 4.382426e-05 | 3.93203e-05 | 3.586812e-05 | 3.32008e-05 | 3.91092e-05 |  | 8.599075e-05 | 1.204372e-05 | 4.901288e-05 | 3.392234e-05 | 2.608045e-05 | 2.131126e-05 | 1.821905e-05 | 1.599223e-05 | 1.434822e-05 | 1.306787e-05 | 1.500378e-05
F2N_PELLET_STRONA_1_POMIAR_2_AM_REDOXME_03_07_2025_2 | 0.0003470342 | 3.639374e-05 | 0.0001240454 | 7.195791e-05 | 5.290242e-05 | 4.526784e-05 | 4.169804e-05 | 3.964143e-05 | 3.828706e-05 | 3.72734e-05 | 6.969141e-05 |  | 0.0001267899 | 1.332814e-05 | 4.826737e-05 | 2.629275e-05 | 1.883551e-05 | 1.629628e-05 | 1.515981e-05 | 1.448505e-05 | 1.401129e-05 | 1.367325e-05 | 2.63694e-05
F2N_PELLET_STRONA_1_POMIAR_3_AM_REDOXME_08_07_2025_1 | 0.0001425676 | 3.826496e-05 | 9.548553e-05 | 7.376595e-05 | 6.170309e-05 | 5.415504e-05 | 4.898582e-05 | 4.52844e-05 | 4.242114e-05 | 4.017258e-05 | 6.10652e-05
F2N_PELLET_STRONA_1_POMIAR_3_AM_REDOXME_08_07_2025_2 | 0.0004043324489 | 5.280936e-05 | 0.0001432493 | 8.494398e-05 | 6.773521e-05 | 6.168053e-05 | 5.863658e-05 | 5.662665e-05 | 5.512285e-05 | 5.397605e-05 | 0.0001044169
F2N_PELLET_STRONA_2_POMIAR_1_AM_REDOXME_01_07_2025_1 | 0.0002844829 | 3.732347e-05 | 0.0001600736 | 0.0001098811 | 8.417387e-05 | 6.848579e-05 | 5.805926e-05 | 5.060059e-05 | 4.499546e-05 | 4.074346e-05 | 3.288976e-05
F2N_PELLET_STRONA_2_POMIAR_1_AM_REDOXME_01_07_2025_2 | 0.0001475308 | 2.211525e-05 | 4.819636e-05 | 3.124583e-05 | 2.643594e-05 | 2.470045e-05 | 2.376745e-05 | 2.317885e-05 | 2.279391e-05 | 2.242428e-05 | 4.263271e-05
F2N_PELLET_STRONA_2_POMIAR_2_AM_REDOXME_04_07_2025_1 | 0.0001165107 | 2.041702e-05 | 6.569055e-05 | 4.612728e-05 | 3.650738e-05 | 3.085339e-05 | 2.70585e-05 | 2.465799e-05 | 2.284761e-05 | 2.149673e-05 | 3.426197e-05
F2N_PELLET_STRONA_2_POMIAR_2_AM_REDOXME_04_07_2025_2 | 0.0001141449 | 1.611229e-05 | 3.765057e-05 | 2.44545e-05 | 2.075395e-05 | 1.903639e-05 | 1.809784e-05 | 1.741766e-05 | 1.689578e-05 | 1.646815e-05 | 3.123148e-05
F2N_PELLET_STRONA_2_POMIAR_3_AM_REDOXME_08_07_2025_1 | 9.728488e-05 | 2.429338e-05 | 6.327016e-05 | 4.782815e-05 | 3.971533e-05 | 3.468986e-05 | 3.126215e-05 | 2.876453e-05 | 2.692389e-05 | 2.546615e-05 | 3.98948e-05
F2N_PELLET_STRONA_2_POMIAR_3_AM_REDOXME_08_07_2025_2 | 0.0001820037 | 2.995734e-05 | 5.549247e-05 | 3.983646e-05 | 3.575308e-05 | 3.387833e-05 | 3.262641e-05 | 3.173144e-05 | 3.103578e-05 | 3.049134e-05 | 5.78524e-05 |  | 0.0002266368 | 4.622902e-05 | 0.0001456301 | 0.0001076986 | 8.680361e-05 | 7.365488e-05 | 6.461501e-05 | 5.814178e-05 | 5.323474e-05 | 4.93659e-05 | 5.864727e-05
FN2_PELLET_STRONA_1_POMIAR_1_AM_REDOXME_30_06_2025_1 | 0.0002670453 | 6.632482e-05 | 0.0001799843 | 0.0001374585 | 0.0001134346 | 9.80721e-05 | 8.760787e-05 | 8.005115e-05 | 7.441287e-05 | 6.995021e-05 | 0.0001003264 |  | 0.0001236061 | 1.556703e-05 | 5.346576e-05 | 3.474035e-05 | 2.661393e-05 | 2.23499e-05 | 1.978243e-05 | 1.808651e-05 | 1.69535e-05 | 1.619489e-05 | 2.873301e-05
FN2_PELLET_STRONA_1_POMIAR_1_AM_REDOXME_30_06_2025_2 | 0.0001555176 | 1.703258e-05 | 6.638269e-05 | 4.121613e-05 | 2.986229e-05 | 2.438854e-05 | 2.143001e-05 | 1.965669e-05 | 1.850564e-05 | 1.770917e-05 | 3.17199e-05
FN2_PELLET_STRONA_1_POMIAR_2_AM_REDOXME_03_07_2025_1 | 0.0001033197 | 2.282795e-05 | 6.524256e-05 | 4.859229e-05 | 3.962296e-05 | 3.408467e-05 | 3.033618e-05 | 2.764487e-05 | 2.562813e-05 | 2.408509e-05 | 3.384014e-05 |  | 8.181828e-05 | 2.215433e-05 | 5.942922e-05 | 4.648137e-05 | 3.845039e-05 | 3.329938e-05 | 2.966728e-05 | 2.702047e-05 | 2.501456e-05 | 2.343906e-05 | 3.263267e-05
FN2_PELLET_STRONA_1_POMIAR_2_AM_REDOXME_03_07_2025_2 | 5.377373e-05 | 2.356889e-05 | 3.556712e-05 | 3.071506e-05 | 2.81501e-05 | 2.665959e-05 | 2.556806e-05 | 2.48776e-05 | 2.436131e-05 | 2.395417e-05 | 4.479272e-05 |  | 0.0001024094 | 7.955132e-06 | 4.180155e-05 | 2.519139e-05 | 1.77504e-05 | 1.375166e-05 | 1.135822e-05 | 9.824142e-06 | 8.920638e-06 | 8.376975e-06 | 1.458709e-05
FN2_PELLET_STRONA_1_POMIAR_3_AM_REDOXME_07_07_2025_1 | 9.102477e-05 | 1.173409e-05 | 4.843151e-05 | 3.229338e-05 | 2.484322e-05 | 2.021513e-05 | 1.727646e-05 | 1.52562e-05 | 1.380834e-05 | 1.266692e-05 | 1.555415e-05
FN2_PELLET_STRONA_1_POMIAR_3_AM_REDOXME_07_07_2025_2 | 1.217349e-05 | 6.394436e-06 | 8.567007e-06 | 7.73075e-06 | 7.286281e-06 | 7.015182e-06 | 6.841248e-06 | 6.698845e-06 | 6.592449e-06 | 6.489083e-06 | 1.248546e-05
FN2_PELLET_STRONA_2_POMIAR_1_AM_REDOXME_30_06_2025_1 | 0.000235272 | 3.879205e-05 | 0.0001444257 | 0.0001036747 | 8.136484e-05 | 6.772251e-05 | 5.816217e-05 | 5.138176e-05 | 4.616171e-05 | 4.203296e-05 | 3.888287e-05
FN2_PELLET_STRONA_2_POMIAR_1_AM_REDOXME_30_06_2025_2 | 2.108293e-05 | 8.737928e-06 | 1.2979e-05 | 1.110186e-05 | 1.02824e-05 | 9.752793e-06 | 9.386176e-06 | 9.216285e-06 | 9.009985e-06 | 8.866273e-06 | 1.69647e-05
FN2_PELLET_STRONA_2_POMIAR_2_AM_REDOXME_03_07_2025_1 | 0.0003082084 | 6.330335e-05 | 0.0002045523 | 0.0001527911 | 0.0001230752 | 0.0001041183 | 9.085553e-05 | 8.125333e-05 | 7.393737e-05 | 6.810258e-05 | 6.421144e-05
FN2_PELLET_STRONA_2_POMIAR_2_AM_REDOXME_03_07_2025_2 | 0.0002414059 | 2.01364e-05 | 0.0001061577 | 6.761069e-05 | 4.930962e-05 | 3.870294e-05 | 3.175452e-05 | 2.687625e-05 | 2.37283e-05 | 2.171298e-05 | 3.329416e-05
FN2_PELLET_STRONA_2_POMIAR_3_AM_REDOXME_08_07_2025_1 | 0.0002316334 | 5.09908e-05 | 0.0001507565 | 0.0001122753 | 9.130015e-05 | 7.814636e-05 | 6.917303e-05 | 6.276644e-05 | 5.785341e-05 | 5.407684e-05 | 7.426146e-05
FN2_PELLET_STRONA_2_POMIAR_3_AM_REDOXME_08_07_2025_2 | 0.0001878507 | 2.553379e-05 | 7.324244e-05 | 4.60423e-05 | 3.632904e-05 | 3.189003e-05 | 2.95002e-05 | 2.798451e-05 | 2.693114e-05 | 2.619695e-05 | 4.920081e-05 |  | 0.0005441292 | 9.18387e-05 | 0.0003177326 | 0.0002272617 | 0.0001798705 | 0.0001509519 | 0.0001314383 | 0.0001173331 | 0.0001067836 | 9.855739e-05 | 0.0001087857
FN_PELLET_STRONA_1_POMIAR_1_AM_REDOXME_02_07_2025_1 | 0.0003656978 | 8.346794e-05 | 0.0002342869 | 0.0001776703 | 0.000146304 | 0.0001263199 | 0.0001125402 | 0.0001023919 | 9.468086e-05 | 8.853545e-05 | 0.0001089367 |  | 0.0007203728 | 6.433934e-05 | 0.0003045475 | 0.0001897225 | 0.0001379779 | 0.0001102138 | 9.361293e-05 | 8.261377e-05 | 7.483127e-05 | 6.896566e-05 | 9.72249e-05
FN_PELLET_STRONA_1_POMIAR_1_AM_REDOXME_02_07_2025_2 | 0.0006837184 | 5.259489e-05 | 0.0002835471 | 0.0001742321 | 0.0001240028 | 9.560698e-05 | 7.892999e-05 | 6.865088e-05 | 6.166003e-05 | 5.651176e-05 | 7.706733e-05
FN_PELLET_STRONA_1_POMIAR_2_AM_REDOXME_07_07_2025_1 | 0.0005779235 | 7.823029e-05 | 0.000311504 | 0.0002139224 | 0.0001649245 | 0.0001357066 | 0.0001163079 | 0.0001024265 | 9.229886e-05 | 8.450288e-05 | 9.152139e-05 |  | 0.0001056507 | 2.197493e-05 | 6.436666e-05 | 4.795072e-05 | 3.947292e-05 | 3.397978e-05 | 3.018151e-05 | 2.73978e-05 | 2.521749e-05 | 2.34661e-05 | 2.359967e-05
FN_PELLET_STRONA_1_POMIAR_2_AM_REDOXME_07_07_2025_2 | 0.0006209811 | 6.07752e-05 | 0.0002539847 | 0.000155683 | 0.0001133504 | 9.303814e-05 | 8.131199e-05 | 7.350594e-05 | 6.806819e-05 | 6.397886e-05 | 0.0001008932 |  | 0.0002970129 | 1.574937e-05 | 0.000132194 | 8.251942e-05 | 5.774799e-05 | 4.300888e-05 | 3.341996e-05 | 2.676546e-05 | 2.196026e-05 | 1.840633e-05 | 1.95843e-05
FN_PELLET_STRONA_1_POMIAR_3_AM_REDOXME_09_07_2025_1 | 0.0006210386 | 0.0001024841 | 0.0003541284 | 0.0002534956 | 0.000201618 | 0.0001697119 | 0.0001478683 | 0.000131941 | 0.0001198171 | 0.0001103431 | 0.0001088198
FN_PELLET_STRONA_1_POMIAR_3_AM_REDOXME_09_07_2025_2 | 0.000714962 | 7.058155e-05 | 0.0003025968 | 0.0001879644 | 0.0001362869 | 0.0001106526 | 9.595961e-05 | 8.638434e-05 | 7.968337e-05 | 7.467263e-05 | 0.0001155005
FN_PELLET_STRONA_2_POMIAR_1_AM_REDOXME_02_07_2025_1 | 0.0006629395 | 0.0001167865 | 0.0004061362 | 0.00029287 | 0.0002320438 | 0.0001942604 | 0.0001687835 | 0.0001503302 | 0.0001364826 | 0.0001256507 | 0.0001272607
FN_PELLET_STRONA_2_POMIAR_1_AM_REDOXME_02_07_2025_2 | 0.001225194 | 8.693267e-05 | 0.000532399 | 0.0003340177 | 0.0002411555 | 0.0001876115 | 0.0001530659 | 0.0001289536 | 0.0001112636 | 9.76663e-05 | 8.960567e-05
FN_PELLET_STRONA_2_POMIAR_2_AM_REDOXME_07_07_2025_1 | 0.0005459274 | 0.0001108274 | 0.0003446482 | 0.00025433 | 0.0002053937 | 0.0001749288 | 0.0001540379 | 0.0001388508 | 0.0001273565 | 0.0001182929 | 0.0001408317
FN_PELLET_STRONA_2_POMIAR_2_AM_REDOXME_07_07_2025_2 | 0.000772112 | 7.255359e-05 | 0.0003287408 | 0.0002044532 | 0.0001468267 | 0.0001162504 | 9.93496e-05 | 8.880266e-05 | 8.166723e-05 | 7.650971e-05 | 0.0001234746
FN_PELLET_STRONA_2_POMIAR_3_AM_REDOXME_09_07_2025_1 | 0.0004912486 | 5.923595e-05 | 0.0002556919 | 0.0001712817 | 0.000128939 | 0.0001047835 | 8.909212e-05 | 7.805795e-05 | 7.006599e-05 | 6.401932e-05 | 7.534365e-05
FN_PELLET_STRONA_2_POMIAR_3_AM_REDOXME_09_07_2025_2 | 0.0003052696 | 4.259812e-05 | 0.0001260168 | 8.198463e-05 | 6.624533e-05 | 5.812322e-05 | 5.306051e-05 | 4.938523e-05 | 4.664518e-05 | 4.44547e-05 | 7.680812e-05
[13 empty] | F2N |  | F2N |  | FN2 |  | FN2 |  | FN |  | FN
[13 empty] | 1 |  | 2 |  | 1 |  | 2 |  | 1 |  | 2
[12 empty] | 10 | 0.0001848464 | 8.599075e-05 | 0.0002607411 | 0.0001267899 | 0.0002266368 | 8.181828e-05 | 0.0001236061 | 0.0001024094 | 0.0005441292 | 0.0001056507 | 0.0007203728 | 0.0002970129
[12 empty] | 20 | 3.425743e-05 | 1.204372e-05 | 3.314019e-05 | 1.332814e-05 | 4.622902e-05 | 2.215433e-05 | 1.556703e-05 | 7.955132e-06 | 9.18387e-05 | 2.197493e-05 | 6.433934e-05 | 1.574937e-05
[12 empty] | 30 | 0.000111638 | 4.901288e-05 | 9.051615e-05 | 4.826737e-05 | 0.0001456301 | 5.942922e-05 | 5.346576e-05 | 4.180155e-05 | 0.0003177326 | 6.436666e-05 | 0.0003045475 | 0.000132194
[12 empty] | 40 | 8.059009e-05 | 3.392234e-05 | 5.513141e-05 | 2.629275e-05 | 0.0001076986 | 4.648137e-05 | 3.474035e-05 | 2.519139e-05 | 0.0002272617 | 4.795072e-05 | 0.0001897225 | 8.251942e-05
[12 empty] | 50 | 6.431792e-05 | 2.608045e-05 | 4.370667e-05 | 1.883551e-05 | 8.680361e-05 | 3.845039e-05 | 2.661393e-05 | 1.77504e-05 | 0.0001798705 | 3.947292e-05 | 0.0001379779 | 5.774799e-05
[12 empty] | 60 | 5.434632e-05 | 2.131126e-05 | 3.926983e-05 | 1.629628e-05 | 7.365488e-05 | 3.329938e-05 | 2.23499e-05 | 1.375166e-05 | 0.0001509519 | 3.397978e-05 | 0.0001102138 | 4.300888e-05
[12 empty] | 70 | 4.76438e-05 | 1.821905e-05 | 3.703139e-05 | 1.515981e-05 | 6.461501e-05 | 2.966728e-05 | 1.978243e-05 | 1.135822e-05 | 0.0001314383 | 3.018151e-05 | 9.361293e-05 | 3.341996e-05
[12 empty] | 80 | 4.28968e-05 | 1.599223e-05 | 3.562068e-05 | 1.448505e-05 | 5.814178e-05 | 2.702047e-05 | 1.808651e-05 | 9.824142e-06 | 0.0001173331 | 2.73978e-05 | 8.261377e-05 | 2.676546e-05
[12 empty] | 90 | 3.930689e-05 | 1.434822e-05 | 3.462512e-05 | 1.401129e-05 | 5.323474e-05 | 2.501456e-05 | 1.69535e-05 | 8.920638e-06 | 0.0001067836 | 2.521749e-05 | 7.483127e-05 | 2.196026e-05
[12 empty] | 100 | 3.652249e-05 | 1.306787e-05 | 3.384813e-05 | 1.367325e-05 | 4.93659e-05 | 2.343906e-05 | 1.619489e-05 | 8.376975e-06 | 9.855739e-05 | 2.34661e-05 | 6.896566e-05 | 1.840633e-05
[12 empty] | 0 | 4.594592e-05 | 1.500378e-05 | 6.423563e-05 | 2.63694e-05 | 5.864727e-05 | 3.263267e-05 | 2.873301e-05 | 1.458709e-05 | 0.0001087857 | 2.359967e-05 | 9.72249e-05 | 1.95843e-05