## Sheet1
| F2N_1_1 | Potential | Time | Current
0 | CHRONOPOINTS_#1_#1.DTA | -0.2249803 | 110 | -3.14026e-06
1 | CHRONOPOINTS_#1_#2.DTA | -0.2751831 | 109.5 | -3.54541e-06
2 | CHRONOPOINTS_#1_#3.DTA | -0.3252148 | 108 | -4.02445e-06
3 | CHRONOPOINTS_#1_#4.DTA | -0.3752269 | 106.5 | -5.20013e-06
4 | CHRONOPOINTS_#1_#5.DTA | -0.4250409 | 108.5 | -1.84859e-05
5 | CHRONOPOINTS_#1_#6.DTA | -0.4734446 | 108 | -0.000125723
6 | CHRONOPOINTS_#1_#7.DTA | -0.5199189 | 62 | -0.000357813
7 | CHRONOPOINTS_#1_#8.DTA | -0.5620207 | 71.5 | -0.000879219
8 | CHRONOPOINTS_#1_#9.DTA | -0.6069903 | 86 | -0.00121364
9 | CHRONOPOINTS_#2_#1.DTA | -0.2249821 | 109.5 | -2.55532e-06
10 | CHRONOPOINTS_#2_#2.DTA | -0.2751896 | 109.5 | -3.18036e-06
11 | CHRONOPOINTS_#2_#3.DTA | -0.3252322 | 108.5 | -3.6713e-06
12 | CHRONOPOINTS_#2_#4.DTA | -0.3752401 | 109.5 | -5.31895e-06
13 | CHRONOPOINTS_#2_#5.DTA | -0.4246466 | 109 | -4.51469e-05
14 | CHRONOPOINTS_#2_#6.DTA | -0.4702301 | 110 | -0.000337613
15 | CHRONOPOINTS_#2_#7.DTA | -0.5099509 | 79.5 | -0.00101404
16 | CHRONOPOINTS_#2_#8.DTA | -0.550549 | 63 | -0.00163415
17 | CHRONOPOINTS_#2_#9.DTA | -0.5855966 | 77.5 | -0.00262058

## F2N_PELLET_STRONA_1_POMIAR_1_AM_REDOXME_01_07_2025
| Filename | Potential | Time | Current
0 | CHRONOPOINTS_#1_#1.DTA | -0.2249803 | 109 | -3.13825e-06
1 | CHRONOPOINTS_#1_#2.DTA | -0.2751731 | 108.5 | -3.54532e-06
2 | CHRONOPOINTS_#1_#3.DTA | -0.3252238 | 109 | -4.02372e-06
3 | CHRONOPOINTS_#1_#4.DTA | -0.3752159 | 108 | -5.20254e-06
4 | CHRONOPOINTS_#1_#5.DTA | -0.4250339 | 109 | -1.84887e-05
5 | CHRONOPOINTS_#1_#6.DTA | -0.4734454 | 107 | -0.000126719
6 | CHRONOPOINTS_#1_#7.DTA | -0.5198509 | 96 | -0.000363009
7 | CHRONOPOINTS_#1_#8.DTA | -0.5611889 | 101 | -0.00093439
8 | CHRONOPOINTS_#1_#9.DTA | -0.6061123 | 74 | -0.00127086
9 | CHRONOPOINTS_#2_#1.DTA | -0.2249812 | 108 | -2.55115e-06
10 | CHRONOPOINTS_#2_#2.DTA | -0.2751917 | 109 | -3.17832e-06
11 | CHRONOPOINTS_#2_#3.DTA | -0.3252322 | 110 | -3.6734e-06
12 | CHRONOPOINTS_#2_#4.DTA | -0.3752241 | 110 | -5.32157e-06
13 | CHRONOPOINTS_#2_#5.DTA | -0.4246452 | 110 | -4.51727e-05
14 | CHRONOPOINTS_#2_#6.DTA | -0.4702301 | 110 | -0.000337613
15 | CHRONOPOINTS_#2_#7.DTA | -0.5101099 | 92 | -0.00100378
16 | CHRONOPOINTS_#2_#8.DTA | -0.5528054 | 89.5 | -0.00148613
17 | CHRONOPOINTS_#2_#9.DTA | -0.5856391 | 77 | -0.00261904

## F2N_PELLET_STRONA_1_POMIAR_2_AM_REDOXME_03_07_2025
| Filename | Potential | Time | Current
0 | CHRONOPOINTS_#1_#1.DTA | -0.2249451 | 110 | -2.05235e-06
1 | CHRONOPOINTS_#1_#2.DTA | -0.2752682 | 110 | -2.65069e-06
2 | CHRONOPOINTS_#1_#3.DTA | -0.3253163 | 107.5 | -3.25446e-06
3 | CHRONOPOINTS_#1_#4.DTA | -0.375329 | 110 | -4.80084e-06
4 | CHRONOPOINTS_#1_#5.DTA | -0.4250382 | 110 | -2.74815e-05
5 | CHRONOPOINTS_#1_#6.DTA | -0.4730167 | 110 | -0.000183529
6 | CHRONOPOINTS_#1_#7.DTA | -0.5193883 | 91.5 | -0.000459853
7 | CHRONOPOINTS_#1_#8.DTA | -0.5630985 | 88 | -0.000941808
8 | CHRONOPOINTS_#1_#9.DTA | -0.6044583 | 89 | -0.00160379
9 | CHRONOPOINTS_#2_#1.DTA | -0.2249441 | 110 | -2.50414e-06
10 | CHRONOPOINTS_#2_#2.DTA | -0.2752726 | 110 | -3.07385e-06
11 | CHRONOPOINTS_#2_#3.DTA | -0.3252812 | 108.5 | -3.56375e-06
12 | CHRONOPOINTS_#2_#4.DTA | -0.3752648 | 110 | -6.87255e-06
13 | CHRONOPOINTS_#2_#5.DTA | -0.4241769 | 103 | -9.08069e-05
14 | CHRONOPOINTS_#2_#6.DTA | -0.4690291 | 89 | -0.000486148
15 | CHRONOPOINTS_#2_#7.DTA | -0.5096878 | 62 | -0.00119888
16 | CHRONOPOINTS_#2_#8.DTA | -0.548555 | 87.5 | -0.00204739
17 | CHRONOPOINTS_#2_#9.DTA | -0.5850926 | 63 | -0.00307748

## F2N_PELLET_STRONA_1_POMIAR_3_AM_REDOXME_08_07_2025
| Filename | Potential | Time | Current
0 | CHRONOPOINTS_#1_#1.DTA | -0.2249767 | 110 | -2.42382e-06
1 | CHRONOPOINTS_#1_#2.DTA | -0.2752207 | 109 | -2.73214e-06
2 | CHRONOPOINTS_#1_#3.DTA | -0.3252544 | 110 | -3.07144e-06
3 | CHRONOPOINTS_#1_#4.DTA | -0.3752517 | 110 | -4.5164e-06
4 | CHRONOPOINTS_#1_#5.DTA | -0.4249533 | 109 | -2.9657e-05
5 | CHRONOPOINTS_#1_#6.DTA | -0.4730366 | 71.5 | -0.000181287
6 | CHRONOPOINTS_#1_#7.DTA | -0.5184575 | 39 | -0.000536055
7 | CHRONOPOINTS_#1_#8.DTA | -0.5584639 | 102 | -0.00131172
8 | CHRONOPOINTS_#1_#9.DTA | -0.5961216 | 77.5 | -0.00227257
9 | CHRONOPOINTS_#2_#1.DTA | -0.2249692 | 109.5 | -3.23863e-06
10 | CHRONOPOINTS_#2_#2.DTA | -0.2752004 | 109.5 | -3.37493e-06
11 | CHRONOPOINTS_#2_#3.DTA | -0.3252455 | 110 | -3.52591e-06
12 | CHRONOPOINTS_#2_#4.DTA | -0.3752467 | 109 | -6.29751e-06
13 | CHRONOPOINTS_#2_#5.DTA | -0.4242499 | 108.5 | -8.40057e-05
14 | CHRONOPOINTS_#2_#6.DTA | -0.4682589 | 109.5 | -0.000551364
15 | CHRONOPOINTS_#2_#7.DTA | -0.5078767 | 87 | -0.0013549
16 | CHRONOPOINTS_#2_#8.DTA | -0.547516 | 104 | -0.00215955
17 | CHRONOPOINTS_#2_#9.DTA | -0.576954 | 57.5 | -0.0037586

## F2N_PELLET_STRONA_2_POMIAR_1_AM_REDOXME_01_07_2025
| Filename | Potential | Time | Current
0 | CHRONOPOINTS_#1_#1.DTA | -0.2249448 | 109.5 | -4.09757e-06
1 | CHRONOPOINTS_#1_#2.DTA | -0.2752174 | 110 | -4.21165e-06
2 | CHRONOPOINTS_#1_#3.DTA | -0.3252641 | 110 | -4.39681e-06
3 | CHRONOPOINTS_#1_#4.DTA | -0.3752871 | 109.5 | -5.13097e-06
4 | CHRONOPOINTS_#1_#5.DTA | -0.4251078 | 110 | -2.05706e-05
5 | CHRONOPOINTS_#1_#6.DTA | -0.4738107 | 20 | -0.000130102
6 | CHRONOPOINTS_#1_#7.DTA | -0.5211251 | 41 | -0.000347804
7 | CHRONOPOINTS_#1_#8.DTA | -0.5662938 | 74.5 | -0.000745883
8 | CHRONOPOINTS_#1_#9.DTA | -0.6079814 | 64.5 | -0.00142695
9 | CHRONOPOINTS_#2_#1.DTA | -0.2249342 | 110 | -4.71356e-06
10 | CHRONOPOINTS_#2_#2.DTA | -0.2752315 | 110 | -5.01716e-06
11 | CHRONOPOINTS_#2_#3.DTA | -0.3252627 | 110 | -5.24214e-06
12 | CHRONOPOINTS_#2_#4.DTA | -0.3752802 | 109 | -7.16108e-06
13 | CHRONOPOINTS_#2_#5.DTA | -0.4245643 | 106.5 | -6.47298e-05
14 | CHRONOPOINTS_#2_#6.DTA | -0.4710209 | 100.5 | -0.000358178
15 | CHRONOPOINTS_#2_#7.DTA | -0.5159905 | 87 | -0.000768168
16 | CHRONOPOINTS_#2_#8.DTA | -0.5600738 | 92 | -0.00125256
17 | CHRONOPOINTS_#2_#9.DTA | -0.6013026 | 100.5 | -0.00197259

## F2N_PELLET_STRONA_2_POMIAR_2_AM_REDOXME_04_07_2025
| Filename | Potential | Time | Current
0 | CHRONOPOINTS_#1_#1.DTA | -0.2249882 | 109 | -1.58826e-06
1 | CHRONOPOINTS_#1_#2.DTA | -0.2752459 | 109.5 | -1.87123e-06
2 | CHRONOPOINTS_#1_#3.DTA | -0.3252708 | 110 | -2.13397e-06
3 | CHRONOPOINTS_#1_#4.DTA | -0.3752915 | 110 | -2.57899e-06
4 | CHRONOPOINTS_#1_#5.DTA | -0.425255 | 108.5 | -6.85792e-06
5 | CHRONOPOINTS_#1_#6.DTA | -0.4750003 | 109.5 | -3.2722e-05
6 | CHRONOPOINTS_#1_#7.DTA | -0.5235079 | 97.5 | -0.000158084
7 | CHRONOPOINTS_#1_#8.DTA | -0.5698145 | 83.5 | -0.000473768
8 | CHRONOPOINTS_#1_#9.DTA | -0.6122856 | 102.5 | -0.00111487
9 | CHRONOPOINTS_#2_#1.DTA | -0.2249744 | 110 | -2.08304e-06
10 | CHRONOPOINTS_#2_#2.DTA | -0.2752397 | 110 | -2.56479e-06
11 | CHRONOPOINTS_#2_#3.DTA | -0.325273 | 110 | -2.96404e-06
12 | CHRONOPOINTS_#2_#4.DTA | -0.3753083 | 110 | -3.87023e-06
13 | CHRONOPOINTS_#2_#5.DTA | -0.4251489 | 109 | -1.72721e-05
14 | CHRONOPOINTS_#2_#6.DTA | -0.4740983 | 110 | -0.000109728
15 | CHRONOPOINTS_#2_#7.DTA | -0.5212764 | 110 | -0.000348274
16 | CHRONOPOINTS_#2_#8.DTA | -0.5620614 | 68.5 | -0.00113029
17 | CHRONOPOINTS_#2_#9.DTA | -0.603275 | 56.5 | -0.00187746

## F2N_PELLET_STRONA_2_POMIAR_3_AM_REDOXME_08_07_2025
| Filename | Potential | Time | Current
0 | CHRONOPOINTS_#1_#1.DTA | -0.2249642 | 110 | -3.80428e-06
1 | CHRONOPOINTS_#1_#2.DTA | -0.2751935 | 110 | -4.20153e-06
2 | CHRONOPOINTS_#1_#3.DTA | -0.3252236 | 110 | -4.5323e-06
3 | CHRONOPOINTS_#1_#4.DTA | -0.3752545 | 110 | -5.3077e-06
4 | CHRONOPOINTS_#1_#5.DTA | -0.4251302 | 109 | -1.806e-05
5 | CHRONOPOINTS_#1_#6.DTA | -0.4740005 | 60.5 | -0.000115831
6 | CHRONOPOINTS_#1_#7.DTA | -0.5200387 | 48.5 | -0.000452128
7 | CHRONOPOINTS_#1_#8.DTA | -0.5630898 | 50.5 | -0.00104513
8 | CHRONOPOINTS_#1_#9.DTA | -0.5986539 | 58.5 | -0.00227385
9 | CHRONOPOINTS_#2_#1.DTA | -0.2249923 | 109.5 | -2.27016e-06
10 | CHRONOPOINTS_#2_#2.DTA | -0.2752155 | 110 | -2.41579e-06
11 | CHRONOPOINTS_#2_#3.DTA | -0.3252522 | 110 | -2.53313e-06
12 | CHRONOPOINTS_#2_#4.DTA | -0.375267 | 110 | -3.73907e-06
13 | CHRONOPOINTS_#2_#5.DTA | -0.4248482 | 110 | -3.97928e-05
14 | CHRONOPOINTS_#2_#6.DTA | -0.4708601 | 93 | -0.000382401
15 | CHRONOPOINTS_#2_#7.DTA | -0.5144108 | 84.5 | -0.000929516
16 | CHRONOPOINTS_#2_#8.DTA | -0.5565408 | 78 | -0.0016002
17 | CHRONOPOINTS_#2_#9.DTA | -0.5900875 | 62.5 | -0.00300144

## FN2_PELLET_STRONA_1_POMIAR_1_AM_REDOXME_30_06_2025
| Filename | Potential | Time | Current
0 | CHRONOPOINTS_#1_#1.DTA | -0.2249828 | 109.5 | -1.99499e-06
1 | CHRONOPOINTS_#1_#2.DTA | -0.2752257 | 110 | -2.81902e-06
2 | CHRONOPOINTS_#1_#3.DTA | -0.3252415 | 110 | -3.74806e-06
3 | CHRONOPOINTS_#1_#4.DTA | -0.3752405 | 110 | -5.39417e-06
4 | CHRONOPOINTS_#1_#5.DTA | -0.4251741 | 109 | -1.3819e-05
5 | CHRONOPOINTS_#1_#6.DTA | -0.4747477 | 86.5 | -5.12903e-05
6 | CHRONOPOINTS_#1_#7.DTA | -0.5236387 | 58.5 | -0.000143872
7 | CHRONOPOINTS_#1_#8.DTA | -0.5666536 | 68.5 | -0.000719763
8 | CHRONOPOINTS_#1_#9.DTA | -0.6167041 | 74 | -0.000719304
9 | CHRONOPOINTS_#2_#1.DTA | -0.2249687 | 110 | -1.75378e-06
10 | CHRONOPOINTS_#2_#2.DTA | -0.2752532 | 109.5 | -2.36642e-06
11 | CHRONOPOINTS_#2_#3.DTA | -0.3252753 | 110 | -2.9412e-06
12 | CHRONOPOINTS_#2_#4.DTA | -0.3752924 | 110 | -4.41165e-06
13 | CHRONOPOINTS_#2_#5.DTA | -0.4250642 | 109.5 | -2.40945e-05
14 | CHRONOPOINTS_#2_#6.DTA | -0.4739941 | 65.5 | -0.000114705
15 | CHRONOPOINTS_#2_#7.DTA | -0.5222317 | 52.5 | -0.000260892
16 | CHRONOPOINTS_#2_#8.DTA | -0.569105 | 34 | -0.000519919
17 | CHRONOPOINTS_#2_#9.DTA | -0.6148469 | 44 | -0.000875023

## FN2_PELLET_STRONA_1_POMIAR_2_AM_REDOXME_03_07_2025
| Filename | Potential | Time | Current
0 | CHRONOPOINTS_#1_#1.DTA | -0.2249477 | 110 | -4.5194e-06
1 | CHRONOPOINTS_#1_#2.DTA | -0.2752216 | 106 | -4.5249e-06
2 | CHRONOPOINTS_#1_#3.DTA | -0.32525 | 109.5 | -4.73619e-06
3 | CHRONOPOINTS_#1_#4.DTA | -0.3752723 | 110 | -5.45239e-06
4 | CHRONOPOINTS_#1_#5.DTA | -0.425018 | 109.5 | -2.58909e-05
5 | CHRONOPOINTS_#1_#6.DTA | -0.4733183 | 110 | -0.000169147
6 | CHRONOPOINTS_#1_#7.DTA | -0.5195651 | 109 | -0.000476227
7 | CHRONOPOINTS_#1_#8.DTA | -0.5613407 | 108 | -0.0011492
8 | CHRONOPOINTS_#1_#9.DTA | -0.600169 | 109 | -0.00206603
9 | CHRONOPOINTS_#2_#1.DTA | -0.2249484 | 109 | -3.56058e-06
10 | CHRONOPOINTS_#2_#2.DTA | -0.2752284 | 110 | -3.47983e-06
11 | CHRONOPOINTS_#2_#3.DTA | -0.3252774 | 110 | -3.39849e-06
12 | CHRONOPOINTS_#2_#4.DTA | -0.375291 | 109.5 | -4.245e-06
13 | CHRONOPOINTS_#2_#5.DTA | -0.4249647 | 110 | -3.22081e-05
14 | CHRONOPOINTS_#2_#6.DTA | -0.4723337 | 53.5 | -0.000250397
15 | CHRONOPOINTS_#2_#7.DTA | -0.5177742 | 107.5 | -0.000622769
16 | CHRONOPOINTS_#2_#8.DTA | -0.5573695 | 109 | -0.00147449
17 | CHRONOPOINTS_#2_#9.DTA | -0.5945033 | 108.5 | -0.00253007

## FN2_PELLET_STRONA_1_POMIAR_3_AM_REDOXME_07_07_2025
| Filename | Potential | Time | Current
0 | CHRONOPOINTS_#1_#1.DTA | -0.2249577 | 110 | -2.67918e-06
1 | CHRONOPOINTS_#1_#2.DTA | -0.2752144 | 110 | -2.91609e-06
2 | CHRONOPOINTS_#1_#3.DTA | -0.3252331 | 109.5 | -3.0884e-06
3 | CHRONOPOINTS_#1_#4.DTA | -0.3752652 | 110 | -3.37333e-06
4 | CHRONOPOINTS_#1_#5.DTA | -0.4252251 | 110 | -6.62747e-06
5 | CHRONOPOINTS_#1_#6.DTA | -0.4749914 | 110 | -2.76801e-05
6 | CHRONOPOINTS_#1_#7.DTA | -0.5238996 | 109.5 | -0.000107641
7 | CHRONOPOINTS_#1_#8.DTA | -0.5701949 | 47 | -0.000382464
8 | CHRONOPOINTS_#1_#9.DTA | -0.6161509 | 58 | -0.000684949
9 | CHRONOPOINTS_#2_#1.DTA | -0.2249876 | 110 | -1.13723e-06
10 | CHRONOPOINTS_#2_#2.DTA | -0.2752328 | 110 | -1.41378e-06
11 | CHRONOPOINTS_#2_#3.DTA | -0.3252745 | 100 | -1.66116e-06
12 | CHRONOPOINTS_#2_#4.DTA | -0.3752868 | 110 | -2.15116e-06
13 | CHRONOPOINTS_#2_#5.DTA | -0.4252115 | 108 | -8.29505e-06
14 | CHRONOPOINTS_#2_#6.DTA | -0.4748782 | 110 | -3.6546e-05
15 | CHRONOPOINTS_#2_#7.DTA | -0.5237925 | 84 | -0.000116272
16 | CHRONOPOINTS_#2_#8.DTA | -0.5703687 | 73.5 | -0.000370905
17 | CHRONOPOINTS_#2_#9.DTA | -0.6152577 | 51.5 | -0.000750634

## FN2_PELLET_STRONA_2_POMIAR_1_AM_REDOXME_30_06_2025
| Filename | Potential | Time | Current
0 | CHRONOPOINTS_#1_#1.DTA | -0.224944 | 110 | -2.90076e-06
1 | CHRONOPOINTS_#1_#2.DTA | -0.2752407 | 108.5 | -3.30715e-06
2 | CHRONOPOINTS_#1_#3.DTA | -0.3252604 | 108 | -3.71261e-06
3 | CHRONOPOINTS_#1_#4.DTA | -0.3752963 | 109 | -4.4058e-06
4 | CHRONOPOINTS_#1_#5.DTA | -0.4252347 | 110 | -1.05577e-05
5 | CHRONOPOINTS_#1_#6.DTA | -0.4748655 | 52 | -4.08708e-05
6 | CHRONOPOINTS_#1_#7.DTA | -0.5237951 | 100.5 | -0.000123394
7 | CHRONOPOINTS_#1_#8.DTA | -0.571099 | 110 | -0.000329988
8 | CHRONOPOINTS_#1_#9.DTA | -0.6161066 | 77.5 | -0.000716101
9 | CHRONOPOINTS_#2_#1.DTA | -0.2249481 | 109 | -3.42998e-06
10 | CHRONOPOINTS_#2_#2.DTA | -0.2752394 | 110 | -3.70912e-06
11 | CHRONOPOINTS_#2_#3.DTA | -0.3252593 | 110 | -3.94615e-06
12 | CHRONOPOINTS_#2_#4.DTA | -0.3752755 | 110 | -4.61357e-06
13 | CHRONOPOINTS_#2_#5.DTA | -0.4251373 | 109.5 | -1.71456e-05
14 | CHRONOPOINTS_#2_#6.DTA | -0.4744949 | 50 | -6.89957e-05
15 | CHRONOPOINTS_#2_#7.DTA | -0.5231658 | 62.5 | -0.000170888
16 | CHRONOPOINTS_#2_#8.DTA | -0.5700819 | 68.5 | -0.000407759
17 | CHRONOPOINTS_#2_#9.DTA | -0.6148744 | 85 | -0.000809143

## FN2_PELLET_STRONA_2_POMIAR_2_AM_REDOXME_03_07_2025
| Filename | Potential | Time | Current
0 | CHRONOPOINTS_#1_#1.DTA | -0.2249442 | 110 | -3.35739e-06
1 | CHRONOPOINTS_#1_#2.DTA | -0.2752198 | 110 | -5.29839e-06
2 | CHRONOPOINTS_#1_#3.DTA | -0.3252669 | 110 | -5.72514e-06
3 | CHRONOPOINTS_#1_#4.DTA | -0.3752702 | 109 | -7.60668e-06
4 | CHRONOPOINTS_#1_#5.DTA | -0.4251262 | 108 | -2.14605e-05
5 | CHRONOPOINTS_#1_#6.DTA | -0.4745349 | 110 | -7.63045e-05
6 | CHRONOPOINTS_#1_#7.DTA | -0.5228299 | 63.5 | -0.000224309
7 | CHRONOPOINTS_#1_#8.DTA | -0.5654223 | 71 | -0.000868523
8 | CHRONOPOINTS_#1_#9.DTA | -0.6113718 | 59 | -0.0012233
9 | CHRONOPOINTS_#2_#1.DTA | -0.2249475 | 109 | -2.47241e-06
10 | CHRONOPOINTS_#2_#2.DTA | -0.2752728 | 102 | -3.39801e-06
11 | CHRONOPOINTS_#2_#3.DTA | -0.3253078 | 108.5 | -4.26436e-06
12 | CHRONOPOINTS_#2_#4.DTA | -0.3752958 | 110 | -6.51415e-06
13 | CHRONOPOINTS_#2_#5.DTA | -0.4249527 | 109.5 | -3.72658e-05
14 | CHRONOPOINTS_#2_#6.DTA | -0.4736482 | 84.5 | -0.00015474
15 | CHRONOPOINTS_#2_#7.DTA | -0.5211973 | 110 | -0.000365963
16 | CHRONOPOINTS_#2_#8.DTA | -0.5637328 | 48 | -0.00101389
17 | CHRONOPOINTS_#2_#9.DTA | -0.6031717 | 81.5 | -0.00193354

## FN2_PELLET_STRONA_2_POMIAR_3_AM_REDOXME_08_07_2025
| Filename | Potential | Time | Current
0 | CHRONOPOINTS_#1_#1.DTA | -0.2249505 | 110 | -6.17724e-06
1 | CHRONOPOINTS_#1_#2.DTA | -0.2751456 | 110 | -7.54206e-06
2 | CHRONOPOINTS_#1_#3.DTA | -0.3251815 | 110 | -8.91896e-06
3 | CHRONOPOINTS_#1_#4.DTA | -0.3751745 | 110 | -1.10314e-05
4 | CHRONOPOINTS_#1_#5.DTA | -0.4250347 | 110 | -2.57428e-05
5 | CHRONOPOINTS_#1_#6.DTA | -0.4743228 | 109 | -9.45534e-05
6 | CHRONOPOINTS_#1_#7.DTA | -0.520623 | 110 | -0.000433252
7 | CHRONOPOINTS_#1_#8.DTA | -0.5649907 | 63 | -0.000950082
8 | CHRONOPOINTS_#1_#9.DTA | -0.6072671 | 67 | -0.00166179
9 | CHRONOPOINTS_#2_#1.DTA | -0.2249593 | 110 | -4.36226e-06
10 | CHRONOPOINTS_#2_#2.DTA | -0.2751928 | 109 | -5.32306e-06
11 | CHRONOPOINTS_#2_#3.DTA | -0.3252122 | 107.5 | -6.20413e-06
12 | CHRONOPOINTS_#2_#4.DTA | -0.3752342 | 109 | -8.49404e-06
13 | CHRONOPOINTS_#2_#5.DTA | -0.4248535 | 108.5 | -4.29674e-05
14 | CHRONOPOINTS_#2_#6.DTA | -0.4728682 | 76 | -0.000228503
15 | CHRONOPOINTS_#2_#7.DTA | -0.5191857 | 69 | -0.000566624
16 | CHRONOPOINTS_#2_#8.DTA | -0.5619682 | 70 | -0.00122972
17 | CHRONOPOINTS_#2_#9.DTA | -0.6038223 | 100 | -0.00197953

## FN_PELLET_STRONA_1_POMIAR_1_AM_REDOXME_02_07_2025
| Filename | Potential | Time | Current
0 | CHRONOPOINTS_#1_#1.DTA | -0.2248999 | 109.5 | -9.17133e-06
1 | CHRONOPOINTS_#1_#2.DTA | -0.275103 | 110 | -1.05833e-05
2 | CHRONOPOINTS_#1_#3.DTA | -0.3251054 | 110 | -1.24763e-05
3 | CHRONOPOINTS_#1_#4.DTA | -0.3750775 | 109.5 | -1.58777e-05
4 | CHRONOPOINTS_#1_#5.DTA | -0.4249676 | 109.5 | -2.49636e-05
5 | CHRONOPOINTS_#1_#6.DTA | -0.4743602 | 109.5 | -7.19511e-05
6 | CHRONOPOINTS_#1_#7.DTA | -0.5210695 | 79 | -0.000306378
7 | CHRONOPOINTS_#1_#8.DTA | -0.5622564 | 63.5 | -0.000933576
8 | CHRONOPOINTS_#1_#9.DTA | -0.6023471 | 66.5 | -0.00164149
9 | CHRONOPOINTS_#2_#1.DTA | -0.2249281 | 110 | -5.53134e-06
10 | CHRONOPOINTS_#2_#2.DTA | -0.2751722 | 109.5 | -6.87449e-06
11 | CHRONOPOINTS_#2_#3.DTA | -0.3251882 | 110 | -7.87466e-06
12 | CHRONOPOINTS_#2_#4.DTA | -0.3752117 | 109.5 | -9.32765e-06
13 | CHRONOPOINTS_#2_#5.DTA | -0.4251326 | 110 | -1.64413e-05
14 | CHRONOPOINTS_#2_#6.DTA | -0.474486 | 108.5 | -6.40093e-05
15 | CHRONOPOINTS_#2_#7.DTA | -0.5211277 | 53.5 | -0.000303671
16 | CHRONOPOINTS_#2_#8.DTA | -0.5637247 | 54.5 | -0.00083118
17 | CHRONOPOINTS_#2_#9.DTA | -0.6036209 | 79 | -0.00155163

## FN_PELLET_STRONA_1_POMIAR_2_AM_REDOXME_07_07_2025
| Filename | Potential | Time | Current
0 | CHRONOPOINTS_#1_#1.DTA | -0.2248664 | 109 | -1.10074e-05
1 | CHRONOPOINTS_#1_#2.DTA | -0.2750482 | 110 | -1.49628e-05
2 | CHRONOPOINTS_#1_#3.DTA | -0.3250463 | 110 | -1.92868e-05
3 | CHRONOPOINTS_#1_#4.DTA | -0.3750153 | 109 | -2.3785e-05
4 | CHRONOPOINTS_#1_#5.DTA | -0.4249179 | 107 | -3.22499e-05
5 | CHRONOPOINTS_#1_#6.DTA | -0.4745537 | 110 | -6.427e-05
6 | CHRONOPOINTS_#1_#7.DTA | -0.5230997 | 109.5 | -0.000178415
7 | CHRONOPOINTS_#1_#8.DTA | -0.5680695 | 67.5 | -0.000577067
8 | CHRONOPOINTS_#1_#9.DTA | -0.6116326 | 93 | -0.00108905
9 | CHRONOPOINTS_#2_#1.DTA | -0.2249259 | 110 | -5.45096e-06
10 | CHRONOPOINTS_#2_#2.DTA | -0.2751685 | 110 | -6.73876e-06
11 | CHRONOPOINTS_#2_#3.DTA | -0.3251866 | 110 | -8.07533e-06
12 | CHRONOPOINTS_#2_#4.DTA | -0.3751963 | 110 | -1.01457e-05
13 | CHRONOPOINTS_#2_#5.DTA | -0.4250906 | 109 | -1.8323e-05
14 | CHRONOPOINTS_#2_#6.DTA | -0.4745821 | 110 | -6.13236e-05
15 | CHRONOPOINTS_#2_#7.DTA | -0.5224043 | 61 | -0.000234174
16 | CHRONOPOINTS_#2_#8.DTA | -0.5668379 | 71.5 | -0.000675022
17 | CHRONOPOINTS_#2_#9.DTA | -0.6086964 | 76.5 | -0.00132106

## FN_PELLET_STRONA_1_POMIAR_3_AM_REDOXME_09_07_2025
| Filename | Potential | Time | Current
0 | CHRONOPOINTS_#1_#1.DTA | -0.224881 | 110 | -1.34001e-05
1 | CHRONOPOINTS_#1_#2.DTA | -0.2750393 | 108 | -1.63454e-05
2 | CHRONOPOINTS_#1_#3.DTA | -0.3250569 | 110 | -1.93508e-05
3 | CHRONOPOINTS_#1_#4.DTA | -0.3750493 | 109.5 | -2.25488e-05
4 | CHRONOPOINTS_#1_#5.DTA | -0.4249784 | 110 | -3.03653e-05
5 | CHRONOPOINTS_#1_#6.DTA | -0.4745616 | 109 | -7.04625e-05
6 | CHRONOPOINTS_#1_#7.DTA | -0.5221846 | 100.5 | -0.00028581
7 | CHRONOPOINTS_#1_#8.DTA | -0.5657273 | 63.5 | -0.000868709
8 | CHRONOPOINTS_#1_#9.DTA | -0.6036984 | 79 | -0.00195547
9 | CHRONOPOINTS_#2_#1.DTA | -0.2249895 | 109 | -3.82709e-06
10 | CHRONOPOINTS_#2_#2.DTA | -0.2751889 | 110 | -4.95862e-06
11 | CHRONOPOINTS_#2_#3.DTA | -0.3252056 | 110 | -5.97067e-06
12 | CHRONOPOINTS_#2_#4.DTA | -0.3752194 | 109.5 | -7.61127e-06
13 | CHRONOPOINTS_#2_#5.DTA | -0.425153 | 110 | -1.54756e-05
14 | CHRONOPOINTS_#2_#6.DTA | -0.4746224 | 73 | -6.50874e-05
15 | CHRONOPOINTS_#2_#7.DTA | -0.5222294 | 64.5 | -0.000281417
16 | CHRONOPOINTS_#2_#8.DTA | -0.5655033 | 31 | -0.000888495
17 | CHRONOPOINTS_#2_#9.DTA | -0.6070027 | 80 | -0.00165807

## FN_PELLET_STRONA_2_POMIAR_1_AM_REDOXME_02_07_2025
| Filename | Potential | Time | Current
0 | CHRONOPOINTS_#1_#1.DTA | -0.2248799 | 110 | -9.20212e-06
1 | CHRONOPOINTS_#1_#2.DTA | -0.2751439 | 110 | -1.28339e-05
2 | CHRONOPOINTS_#1_#3.DTA | -0.3251249 | 110 | -1.69515e-05
3 | CHRONOPOINTS_#1_#4.DTA | -0.3750868 | 108.5 | -2.38974e-05
4 | CHRONOPOINTS_#1_#5.DTA | -0.4248258 | 106.5 | -4.37417e-05
5 | CHRONOPOINTS_#1_#6.DTA | -0.474034 | 109.5 | -0.00011198
6 | CHRONOPOINTS_#1_#7.DTA | -0.520872 | 31 | -0.00036651
7 | CHRONOPOINTS_#1_#8.DTA | -0.5628671 | 46.5 | -0.00101482
8 | CHRONOPOINTS_#1_#9.DTA | -0.6041796 | 73.5 | -0.00172054
9 | CHRONOPOINTS_#2_#1.DTA | -0.2249081 | 110 | -6.04173e-06
10 | CHRONOPOINTS_#2_#2.DTA | -0.2751922 | 110 | -8.53752e-06
11 | CHRONOPOINTS_#2_#3.DTA | -0.3252146 | 110 | -1.07637e-05
12 | CHRONOPOINTS_#2_#4.DTA | -0.3751942 | 110 | -1.49098e-05
13 | CHRONOPOINTS_#2_#5.DTA | -0.4248846 | 110 | -4.06165e-05
14 | CHRONOPOINTS_#2_#6.DTA | -0.4733791 | 51 | -0.000165703
15 | CHRONOPOINTS_#2_#7.DTA | -0.5191035 | 70.5 | -0.000509513
16 | CHRONOPOINTS_#2_#8.DTA | -0.5599899 | 78.5 | -0.00124686
17 | CHRONOPOINTS_#2_#9.DTA | -0.594472 | 53.5 | -0.00250282

## FN_PELLET_STRONA_2_POMIAR_2_AM_REDOXME_07_07_2025
| Filename | Potential | Time | Current
0 | CHRONOPOINTS_#1_#1.DTA | -0.2248714 | 109.5 | -8.23394e-06
1 | CHRONOPOINTS_#1_#2.DTA | -0.2751073 | 109.5 | -1.04832e-05
2 | CHRONOPOINTS_#1_#3.DTA | -0.3251051 | 110 | -1.28774e-05
3 | CHRONOPOINTS_#1_#4.DTA | -0.3750741 | 110 | -1.69421e-05
4 | CHRONOPOINTS_#1_#5.DTA | -0.4248247 | 110 | -3.46148e-05
5 | CHRONOPOINTS_#1_#6.DTA | -0.4738173 | 110 | -0.000108375
6 | CHRONOPOINTS_#1_#7.DTA | -0.5198754 | 68 | -0.000385318
7 | CHRONOPOINTS_#1_#8.DTA | -0.558659 | 67.5 | -0.00117124
8 | CHRONOPOINTS_#1_#9.DTA | -0.5926812 | 60.5 | -0.00229394
9 | CHRONOPOINTS_#2_#1.DTA | -0.2249356 | 110 | -4.16007e-06
10 | CHRONOPOINTS_#2_#2.DTA | -0.2751807 | 110 | -5.27458e-06
11 | CHRONOPOINTS_#2_#3.DTA | -0.3251923 | 110 | -6.21151e-06
12 | CHRONOPOINTS_#2_#4.DTA | -0.375208 | 110 | -8.81991e-06
13 | CHRONOPOINTS_#2_#5.DTA | -0.424934 | 109.5 | -2.7872e-05
14 | CHRONOPOINTS_#2_#6.DTA | -0.4737319 | 110 | -0.0001145
15 | CHRONOPOINTS_#2_#7.DTA | -0.518763 | 63 | -0.000461745
16 | CHRONOPOINTS_#2_#8.DTA | -0.5564637 | 77 | -0.00132532
17 | CHRONOPOINTS_#2_#9.DTA | -0.589719 | 87.5 | -0.00250165

## FN_PELLET_STRONA_2_POMIAR_3_AM_REDOXME_09_07_2025
| Filename | Potential | Time | Current
0 | CHRONOPOINTS_#1_#1.DTA | -0.2249428 | 110 | -6.81575e-06
1 | CHRONOPOINTS_#1_#2.DTA | -0.2751227 | 110 | -8.41823e-06
2 | CHRONOPOINTS_#1_#3.DTA | -0.3251612 | 110 | -1.00549e-05
3 | CHRONOPOINTS_#1_#4.DTA | -0.3751484 | 110 | -1.2302e-05
4 | CHRONOPOINTS_#1_#5.DTA | -0.4250757 | 109 | -2.11753e-05
5 | CHRONOPOINTS_#1_#6.DTA | -0.4747412 | 110 | -5.11073e-05
6 | CHRONOPOINTS_#1_#7.DTA | -0.5236845 | 107.5 | -0.00013964
7 | CHRONOPOINTS_#1_#8.DTA | -0.5696984 | 43 | -0.000477178
8 | CHRONOPOINTS_#1_#9.DTA | -0.61251 | 59 | -0.00108445
9 | CHRONOPOINTS_#2_#1.DTA | -0.2250064 | 110 | -2.23031e-06
10 | CHRONOPOINTS_#2_#2.DTA | -0.2751927 | 110 | -3.38415e-06
11 | CHRONOPOINTS_#2_#3.DTA | -0.3252071 | 44 | -4.52157e-06
12 | CHRONOPOINTS_#2_#4.DTA | -0.3752164 | 13.5 | -6.67903e-06
13 | CHRONOPOINTS_#2_#5.DTA | -0.4251211 | 22.5 | -1.58535e-05
14 | CHRONOPOINTS_#2_#6.DTA | -0.4747764 | 110 | -4.75639e-05
15 | CHRONOPOINTS_#2_#7.DTA | -0.523221 | 65.5 | -0.000178464
16 | CHRONOPOINTS_#2_#8.DTA | -0.5673878 | 98.5 | -0.000669873
17 | CHRONOPOINTS_#2_#9.DTA | -0.6113053 | 56.5 | -0.00118692

## F2N_SADZA_GCE_MiK1_AM_RedoxMe_08_05_2025
| Filename | Potential | Time | Current
0 | CHRONOPOINTS_#1_#1.DTA | -0.2248612 | 108.5 | -5.32867e-06
1 | CHRONOPOINTS_#1_#2.DTA | -0.3251237 | 110 | -5.55779e-06
2 | CHRONOPOINTS_#1_#3.DTA | -0.4250081 | 110 | -1.20491e-05
3 | CHRONOPOINTS_#1_#4.DTA | -0.5214223 | 110 | -0.000537458
4 | CHRONOPOINTS_#1_#5.DTA | -0.6021855 | 109 | -0.0034005
5 | CHRONOPOINTS_#1_#6.DTA | -0.6545289 | -9 | -0.01049
6 | CHRONOPOINTS_#1_#7.DTA | -0.7518228 | -9 | -0.0108874
7 | CHRONOPOINTS_#2_#1.DTA | -0.2248721 | 109 | -4.60196e-06
8 | CHRONOPOINTS_#2_#2.DTA | -0.3251514 | 110 | -4.85348e-06
9 | CHRONOPOINTS_#2_#3.DTA | -0.4250623 | 108 | -6.06107e-06
10 | CHRONOPOINTS_#2_#4.DTA | -0.5246554 | 107.5 | -6.11309e-05
11 | CHRONOPOINTS_#2_#5.DTA | -0.623798 | 107 | -0.000188195
12 | CHRONOPOINTS_#2_#6.DTA | -0.7225322 | 110 | -0.000371168
13 | CHRONOPOINTS_#2_#7.DTA | -0.8205814 | 110 | -0.000657162

## F2N_SADZA_GCE_MiK2_AM_RedoxMe_15_05_2025
| Filename | Potential | Time | Current
0 | CHRONOPOINTS_#1_#1.DTA | -0.2249974 | 110 | -5.36183e-06
1 | CHRONOPOINTS_#1_#2.DTA | -0.3252146 | 109 | -5.76172e-06
2 | CHRONOPOINTS_#1_#3.DTA | -0.4252138 | 109 | -1.15606e-05
3 | CHRONOPOINTS_#1_#4.DTA | -0.5223099 | 107.5 | -0.000316678
4 | CHRONOPOINTS_#1_#5.DTA | -0.6141327 | 108.5 | -0.00117418
5 | CHRONOPOINTS_#1_#6.DTA | -0.7049998 | 72 | -0.00213011
6 | CHRONOPOINTS_#1_#7.DTA | -0.7790852 | 109.5 | -0.00482539
7 | CHRONOPOINTS_#2_#1.DTA | -0.2249931 | 110 | -5.29041e-06
8 | CHRONOPOINTS_#2_#2.DTA | -0.3252439 | 110 | -5.20632e-06
9 | CHRONOPOINTS_#2_#3.DTA | -0.4252499 | 110 | -7.91174e-06
10 | CHRONOPOINTS_#2_#4.DTA | -0.5228954 | 109.5 | -0.000257887
11 | CHRONOPOINTS_#2_#5.DTA | -0.6104469 | 110 | -0.00155882
12 | CHRONOPOINTS_#2_#6.DTA | -0.6853213 | 108.5 | -0.00417676
13 | CHRONOPOINTS_#2_#7.DTA | -0.7628188 | 109 | -0.00651743

## F2N_SADZA_GCE_MiK3_AM_RedoxMe_13_05_2025
| Filename | Potential | Time | Current
0 | CHRONOPOINTS_#1_#1.DTA | -0.2250127 | 110 | -5.21533e-06
1 | CHRONOPOINTS_#1_#2.DTA | -0.3252138 | 110 | -5.3303e-06
2 | CHRONOPOINTS_#1_#3.DTA | -0.4252145 | 110 | -1.17746e-05
3 | CHRONOPOINTS_#1_#4.DTA | -0.5214981 | 110 | -0.000526233
4 | CHRONOPOINTS_#1_#5.DTA | -0.5996461 | 110 | -0.00350806
5 | CHRONOPOINTS_#1_#6.DTA | -0.6491232 | -9 | -0.0103865
6 | CHRONOPOINTS_#1_#7.DTA | -0.7456433 | -9 | -0.0108598
7 | CHRONOPOINTS_#2_#1.DTA | -0.2250146 | 110 | -4.81625e-06
8 | CHRONOPOINTS_#2_#2.DTA | -0.3252319 | 109 | -5.04253e-06
9 | CHRONOPOINTS_#2_#3.DTA | -0.425266 | 110 | -6.52978e-06
10 | CHRONOPOINTS_#2_#4.DTA | -0.5246714 | 110 | -9.27332e-05
11 | CHRONOPOINTS_#2_#5.DTA | -0.6229419 | 110 | -0.000339324
12 | CHRONOPOINTS_#2_#6.DTA | -0.720407 | 110 | -0.000691144
13 | CHRONOPOINTS_#2_#7.DTA | -0.8178178 | 110 | -0.00104503

## FN2_SADZA_GCE_MiK1_AM_RedoxMe_15_05_2025
| Filename | Potential | Time | Current
0 | CHRONOPOINTS_#1_#1.DTA | -0.2250036 | 109 | -5.22029e-06
1 | CHRONOPOINTS_#1_#2.DTA | -0.3252311 | 110 | -5.41668e-06
2 | CHRONOPOINTS_#1_#3.DTA | -0.4252194 | 110 | -1.25693e-05
3 | CHRONOPOINTS_#1_#4.DTA | -0.5193038 | 110 | -0.000763539
4 | CHRONOPOINTS_#1_#5.DTA | -0.5888069 | 109 | -0.00462285
5 | CHRONOPOINTS_#1_#6.DTA | -0.6394179 | -9 | -0.0108598
6 | CHRONOPOINTS_#1_#7.DTA | -0.7394099 | -9 | -0.0108598
7 | CHRONOPOINTS_#2_#1.DTA | -0.2250111 | 110 | -5.53663e-06
8 | CHRONOPOINTS_#2_#2.DTA | -0.3252298 | 110 | -5.1975e-06
9 | CHRONOPOINTS_#2_#3.DTA | -0.4252277 | 109.5 | -9.75776e-06
10 | CHRONOPOINTS_#2_#4.DTA | -0.5220785 | 109.5 | -0.000413369
11 | CHRONOPOINTS_#2_#5.DTA | -0.6067332 | 109.5 | -0.00236169
12 | CHRONOPOINTS_#2_#6.DTA | -0.6992388 | 109.5 | -0.00331101
13 | CHRONOPOINTS_#2_#7.DTA | -0.7712309 | 109 | -0.00684638

## FN2_SADZA_GCE_MiK2_AM_RedoxMe_13_05_2025
| Filename | Potential | Time | Current
0 | CHRONOPOINTS_#1_#1.DTA | -0.2250072 | 110 | -4.07962e-06
1 | CHRONOPOINTS_#1_#2.DTA | -0.3252501 | 109 | -4.08201e-06
2 | CHRONOPOINTS_#1_#3.DTA | -0.4252165 | 110 | -1.09397e-05
3 | CHRONOPOINTS_#1_#4.DTA | -0.5201177 | 110 | -0.000565147
4 | CHRONOPOINTS_#1_#5.DTA | -0.594049 | 109 | -0.00338423
5 | CHRONOPOINTS_#1_#6.DTA | -0.6777599 | 109.5 | -0.00514525
6 | CHRONOPOINTS_#1_#7.DTA | -0.724728 | -9 | -0.0108598
7 | CHRONOPOINTS_#2_#1.DTA | -0.2250071 | 110 | -4.08557e-06
8 | CHRONOPOINTS_#2_#2.DTA | -0.325246 | 110 | -3.99419e-06
9 | CHRONOPOINTS_#2_#3.DTA | -0.4252478 | 110 | -7.02705e-06
10 | CHRONOPOINTS_#2_#4.DTA | -0.5230314 | 110 | -0.000252764
11 | CHRONOPOINTS_#2_#5.DTA | -0.6135361 | 109.5 | -0.00128309
12 | CHRONOPOINTS_#2_#6.DTA | -0.7082736 | 110 | -0.00185602
13 | CHRONOPOINTS_#2_#7.DTA | -0.7861634 | 110 | -0.00424071

## FN2_SADZA_GCE_MiK3_AM_RedoxMe_08_05_2025
| Filename | Potential | Time | Current
0 | CHRONOPOINTS_#1_#1.DTA | -0.2250027 | 110 | -4.76859e-06
1 | CHRONOPOINTS_#1_#2.DTA | -0.3252379 | 110 | -5.0185e-06
2 | CHRONOPOINTS_#1_#3.DTA | -0.4252318 | 110 | -1.22781e-05
3 | CHRONOPOINTS_#1_#4.DTA | -0.5205582 | 110 | -0.000667507
4 | CHRONOPOINTS_#1_#5.DTA | -0.5971652 | 108.5 | -0.00393631
5 | CHRONOPOINTS_#1_#6.DTA | -0.6474558 | -9 | -0.0108598
6 | CHRONOPOINTS_#1_#7.DTA | -0.7474408 | -9 | -0.0108598
7 | CHRONOPOINTS_#2_#1.DTA | -0.2250063 | 110 | -5.1049e-06
8 | CHRONOPOINTS_#2_#2.DTA | -0.3252336 | 109.5 | -5.06261e-06
9 | CHRONOPOINTS_#2_#3.DTA | -0.4252601 | 110 | -8.47383e-06
10 | CHRONOPOINTS_#2_#4.DTA | -0.5232871 | 110 | -0.000286983
11 | CHRONOPOINTS_#2_#5.DTA | -0.6148595 | 110 | -0.00147071
12 | CHRONOPOINTS_#2_#6.DTA | -0.7099099 | 109.5 | -0.00216604
13 | CHRONOPOINTS_#2_#7.DTA | -0.7895617 | 110 | -0.00500018

## FN_SADZA_GCE_MiK1_AM_RedoxMe_13_05_2025
| Filename | Potential | Time | Current
0 | CHRONOPOINTS_#1_#1.DTA | -0.2250042 | 110 | -5.62206e-06
1 | CHRONOPOINTS_#1_#2.DTA | -0.3252369 | 110 | -5.80071e-06
2 | CHRONOPOINTS_#1_#3.DTA | -0.4252177 | 109.5 | -1.26912e-05
3 | CHRONOPOINTS_#1_#4.DTA | -0.5205392 | 110 | -0.000648174
4 | CHRONOPOINTS_#1_#5.DTA | -0.5952288 | 110 | -0.00406611
5 | CHRONOPOINTS_#1_#6.DTA | -0.6447873 | -9 | -0.0108598
6 | CHRONOPOINTS_#1_#7.DTA | -0.7447703 | -9 | -0.0108598
7 | CHRONOPOINTS_#2_#1.DTA | -0.2250164 | 108 | -3.98242e-06
8 | CHRONOPOINTS_#2_#2.DTA | -0.3252475 | 110 | -3.83968e-06
9 | CHRONOPOINTS_#2_#3.DTA | -0.4252755 | 110 | -6.52843e-06
10 | CHRONOPOINTS_#2_#4.DTA | -0.5235671 | 110 | -0.000240912
11 | CHRONOPOINTS_#2_#5.DTA | -0.6160026 | 110 | -0.00127291
12 | CHRONOPOINTS_#2_#6.DTA | -0.7100651 | 110 | -0.00207354
13 | CHRONOPOINTS_#2_#7.DTA | -0.7916062 | 110 | -0.0045615

## FN_SADZA_GCE_MiK2_AM_RedoxMe_08_05_2025
| Filename | Potential | Time | Current
0 | CHRONOPOINTS_#1_#1.DTA | -0.2250071 | 110 | -4.70843e-06
1 | CHRONOPOINTS_#1_#2.DTA | -0.3252471 | 110 | -4.98529e-06
2 | CHRONOPOINTS_#1_#3.DTA | -0.4252457 | 109.5 | -1.21412e-05
3 | CHRONOPOINTS_#1_#4.DTA | -0.5205247 | 110 | -0.000672361
4 | CHRONOPOINTS_#1_#5.DTA | -0.5961878 | 109 | -0.00406831
5 | CHRONOPOINTS_#1_#6.DTA | -0.6473549 | -9 | -0.0108598
6 | CHRONOPOINTS_#1_#7.DTA | -0.7473509 | -9 | -0.0108598
7 | CHRONOPOINTS_#2_#1.DTA | -0.2250107 | 110 | -4.07963e-06
8 | CHRONOPOINTS_#2_#2.DTA | -0.3252503 | 110 | -3.98395e-06
9 | CHRONOPOINTS_#2_#3.DTA | -0.4252605 | 110 | -7.1576e-06
10 | CHRONOPOINTS_#2_#4.DTA | -0.5230226 | 110 | -0.000325658
11 | CHRONOPOINTS_#2_#5.DTA | -0.6115526 | 109 | -0.00193222
12 | CHRONOPOINTS_#2_#6.DTA | -0.7032918 | 109.5 | -0.00308735
13 | CHRONOPOINTS_#2_#7.DTA | -0.7771309 | 110 | -0.00672325

## FN_SADZA_GCE_MiK3_AM_RedoxMe_15_05_2025
| Filename | Potential | Time | Current
0 | CHRONOPOINTS_#1_#1.DTA | -0.2249943 | 110 | -6.16946e-06
1 | CHRONOPOINTS_#1_#2.DTA | -0.32524 | 110 | -6.49063e-06
2 | CHRONOPOINTS_#1_#3.DTA | -0.425233 | 110 | -1.45228e-05
3 | CHRONOPOINTS_#1_#4.DTA | -0.5202599 | 110 | -0.000720381
4 | CHRONOPOINTS_#1_#5.DTA | -0.5943514 | 108.5 | -0.00438577
5 | CHRONOPOINTS_#1_#6.DTA | -0.6484893 | -9 | -0.0108598
6 | CHRONOPOINTS_#1_#7.DTA | -0.7484713 | -9 | -0.0108598
7 | CHRONOPOINTS_#2_#1.DTA | -0.2249935 | 109.5 | -6.83876e-06
8 | CHRONOPOINTS_#2_#2.DTA | -0.3252422 | 110 | -6.74117e-06
9 | CHRONOPOINTS_#2_#3.DTA | -0.4252645 | 110 | -1.02304e-05
10 | CHRONOPOINTS_#2_#4.DTA | -0.5230854 | 110 | -0.000321273
11 | CHRONOPOINTS_#2_#5.DTA | -0.6132299 | 110 | -0.00172286
12 | CHRONOPOINTS_#2_#6.DTA | -0.7046956 | 110 | -0.00293457
13 | CHRONOPOINTS_#2_#7.DTA | -0.7793134 | 110 | -0.00651401