## Sheet1
| integral slope | 0.255
21_07_2025_F2N_PELLET_EIS_ECSA_TESTS_1 | 5.838911e-05 | 4.671496e-05
21_07_2025_F2N_PELLET_EIS_ECSA_TESTS_2 | 0.0001140319 | 3.599059e-05
F2N_PELLET_STRONA_1_POMIAR_1_AM_REDOXME_01_07_2025_1 | 6.845459e-05 | 4.937949e-05
F2N_PELLET_STRONA_1_POMIAR_1_AM_REDOXME_01_07_2025_2 | 7.958889e-05 | 2.471535e-05
F2N_PELLET_STRONA_1_POMIAR_2_AM_REDOXME_03_07_2025_1 | 3.91092e-05 | 2.826719e-05
F2N_PELLET_STRONA_1_POMIAR_2_AM_REDOXME_03_07_2025_2 | 6.969141e-05 | 1.740555e-05
F2N_PELLET_STRONA_1_POMIAR_3_AM_REDOXME_08_07_2025_1 | 6.10652e-05 | 5.064831e-05
F2N_PELLET_STRONA_1_POMIAR_3_AM_REDOXME_08_07_2025_2 | 0.0001044169 | 4.67626e-05
F2N_PELLET_STRONA_2_POMIAR_1_AM_REDOXME_01_07_2025_1 | 3.288976e-05 | 1.616589e-05
F2N_PELLET_STRONA_2_POMIAR_1_AM_REDOXME_01_07_2025_2 | 4.263271e-05 | 2.462763e-05
F2N_PELLET_STRONA_2_POMIAR_2_AM_REDOXME_04_07_2025_1 | 3.426197e-05 | 1.85815e-05
F2N_PELLET_STRONA_2_POMIAR_2_AM_REDOXME_04_07_2025_2 | 3.123148e-05 | 1.66298e-05
F2N_PELLET_STRONA_2_POMIAR_3_AM_REDOXME_08_07_2025_1 | 3.98948e-05 | 3.067015e-05
F2N_PELLET_STRONA_2_POMIAR_3_AM_REDOXME_08_07_2025_2 | 5.78524e-05 | 3.768758e-05
FN2_PELLET_STRONA_1_POMIAR_1_AM_REDOXME_30_06_2025_1 | 0.0001003264 | 8.147855e-05
FN2_PELLET_STRONA_1_POMIAR_1_AM_REDOXME_30_06_2025_2 | 3.17199e-05 | 6.085162e-06
FN2_PELLET_STRONA_1_POMIAR_2_AM_REDOXME_03_07_2025_1 | 3.384014e-05 | 2.5954e-05
FN2_PELLET_STRONA_1_POMIAR_2_AM_REDOXME_03_07_2025_2 | 4.479272e-05 | 4.08093e-05
FN2_PELLET_STRONA_1_POMIAR_3_AM_REDOXME_07_07_2025_1 | 1.555415e-05 | 5.445831e-06
FN2_PELLET_STRONA_1_POMIAR_3_AM_REDOXME_07_07_2025_2 | 1.248546e-05 | 1.165751e-05
FN2_PELLET_STRONA_2_POMIAR_1_AM_REDOXME_30_06_2025_1 | 3.888287e-05 | 2.913454e-05
FN2_PELLET_STRONA_2_POMIAR_1_AM_REDOXME_30_06_2025_2 | 1.69647e-05 | 1.509177e-05
FN2_PELLET_STRONA_2_POMIAR_2_AM_REDOXME_03_07_2025_1 | 6.421144e-05 | 6.386573e-05
FN2_PELLET_STRONA_2_POMIAR_2_AM_REDOXME_03_07_2025_2 | 3.329416e-05 | -6.96911e-06
FN2_PELLET_STRONA_2_POMIAR_3_AM_REDOXME_08_07_2025_1 | 7.426146e-05 | 5.668939e-05
FN2_PELLET_STRONA_2_POMIAR_3_AM_REDOXME_08_07_2025_2 | 4.920081e-05 | 2.166786e-05
FN_PELLET_STRONA_1_POMIAR_1_AM_REDOXME_02_07_2025_1 | 0.0001089367 | 9.791525e-05
FN_PELLET_STRONA_1_POMIAR_1_AM_REDOXME_02_07_2025_2 | 7.706733e-05 | -2.460591e-05
FN_PELLET_STRONA_1_POMIAR_2_AM_REDOXME_07_07_2025_1 | 9.152139e-05 | 4.211409e-05
FN_PELLET_STRONA_1_POMIAR_2_AM_REDOXME_07_07_2025_2 | 0.0001008932 | 1.147897e-05
FN_PELLET_STRONA_1_POMIAR_3_AM_REDOXME_09_07_2025_1 | 0.0001088198 | 8.492675e-05
FN_PELLET_STRONA_1_POMIAR_3_AM_REDOXME_09_07_2025_2 | 0.0001155005 | 1.153854e-05
FN_PELLET_STRONA_2_POMIAR_1_AM_REDOXME_02_07_2025_1 | 0.0001272607 | 0.0001000303
FN_PELLET_STRONA_2_POMIAR_1_AM_REDOXME_02_07_2025_2 | 8.960567e-05 | -6.391607e-05
FN_PELLET_STRONA_2_POMIAR_2_AM_REDOXME_07_07_2025_1 | 0.0001408317 | 0.0001147516
FN_PELLET_STRONA_2_POMIAR_2_AM_REDOXME_07_07_2025_2 | 0.0001234746 | 1.371084e-06
FN_PELLET_STRONA_2_POMIAR_3_AM_REDOXME_09_07_2025_1 | 7.534365e-05 | 2.057923e-05
FN_PELLET_STRONA_2_POMIAR_3_AM_REDOXME_09_07_2025_2 | 7.680812e-05 | 3.66999e-05