## HER_1
Pt | E vs RHE | J_GEO | E vs RHE | J_GEO | E vs RHE | J_GEO
0 | -0.015277 | 8.839643e-06 | -0.015279 | 5.943497e-05 | -0.015282 | 1.934683e-05
1 | -0.016272 | -2.61585e-05 | -0.016253 | 1.733172e-05 | -0.016267 | -1.580624e-05
2 | -0.017256 | -6.856506e-05 | -0.01725 | -2.57099e-05 | -0.017255 | -5.744504e-05
3 | -0.018262 | -6.936692e-05 | -0.018277 | -2.58484e-05 | -0.018265 | -5.764692e-05
4 | -0.019258 | -7.028407e-05 | -0.019254 | -2.622938e-05 | -0.019264 | -5.802606e-05
5 | -0.020241 | -7.133336e-05 | -0.02025 | -2.666511e-05 | -0.020248 | -5.84591e-05
6 | -0.021266 | -7.237218e-05 | -0.021265 | -2.70666e-05 | -0.02125 | -5.8878e-05
7 | -0.022258 | -7.338299e-05 | -0.022266 | -2.741575e-05 | -0.022264 | -5.928034e-05
8 | -0.023283 | -7.438206e-05 | -0.023272 | -2.78413e-05 | -0.023262 | -5.961138e-05
9 | -0.024282 | -7.534873e-05 | -0.024272 | -2.817064e-05 | -0.024276 | -6.004103e-05
10 | -0.025283 | -7.630252e-05 | -0.025286 | -2.852375e-05 | -0.025267 | -6.043714e-05
11 | -0.026285 | -7.726183e-05 | -0.026271 | -2.885253e-05 | -0.026264 | -6.080751e-05
12 | -0.027271 | -7.821662e-05 | -0.02727 | -2.920875e-05 | -0.027259 | -6.112554e-05
13 | -0.028279 | -7.91956e-05 | -0.028269 | -2.952423e-05 | -0.028281 | -6.143465e-05
14 | -0.029278 | -8.013808e-05 | -0.029281 | -2.986574e-05 | -0.029262 | -6.179045e-05
15 | -0.030265 | -8.108862e-05 | -0.030259 | -3.016665e-05 | -0.030277 | -6.208981e-05
16 | -0.031273 | -8.20509e-05 | -0.031269 | -3.049359e-05 | -0.031263 | -6.242806e-05
17 | -0.032276 | -8.301248e-05 | -0.032251 | -3.078007e-05 | -0.03226 | -6.276165e-05
18 | -0.033282 | -8.397278e-05 | -0.033269 | -3.109074e-05 | -0.033277 | -6.308067e-05
19 | -0.034279 | -8.49212e-05 | -0.034284 | -3.139136e-05 | -0.034295 | -6.336035e-05
20 | -0.035281 | -8.586877e-05 | -0.035277 | -3.170175e-05 | -0.035292 | -6.369904e-05
21 | -0.036282 | -8.687208e-05 | -0.036256 | -3.200591e-05 | -0.036285 | -6.405243e-05
22 | -0.037281 | -8.782489e-05 | -0.037291 | -3.228433e-05 | -0.037272 | -6.439451e-05
23 | -0.038289 | -8.885154e-05 | -0.038282 | -3.261792e-05 | -0.038272 | -6.469952e-05
24 | -0.039276 | -8.979246e-05 | -0.039273 | -3.295815e-05 | -0.039263 | -6.503537e-05
25 | -0.040281 | -9.074088e-05 | -0.040262 | -3.319851e-05 | -0.040265 | -6.5335e-05
26 | -0.041278 | -9.175013e-05 | -0.041271 | -3.355474e-05 | -0.041273 | -6.567793e-05
27 | -0.042272 | -9.270435e-05 | -0.042272 | -3.384334e-05 | -0.042279 | -6.598435e-05
28 | -0.043276 | -9.37245e-05 | -0.043258 | -3.414212e-05 | -0.043258 | -6.629191e-05
29 | -0.044267 | -9.470984e-05 | -0.044265 | -3.443539e-05 | -0.044263 | -6.665478e-05
30 | -0.045279 | -9.566845e-05 | -0.045284 | -3.474931e-05 | -0.045275 | -6.692174e-05
31 | -0.046277 | -9.66719e-05 | -0.046255 | -3.501259e-05 | -0.046258 | -6.73071e-05
32 | -0.04728 | -9.767479e-05 | -0.047278 | -3.53466e-05 | -0.047261 | -6.765498e-05
33 | -0.048268 | -9.86856e-05 | -0.048272 | -3.566208e-05 | -0.048273 | -6.799861e-05
34 | -0.049294 | -9.969626e-05 | -0.04928 | -3.592366e-05 | -0.049296 | -6.830942e-05
35 | -0.050305 | -0.0001006881 | -0.05029 | -3.625442e-05 | -0.050295 | -6.867442e-05
36 | -0.051285 | -0.000101703 | -0.051273 | -3.655222e-05 | -0.051294 | -6.894307e-05
37 | -0.052287 | -0.0001026529 | -0.052287 | -3.686161e-05 | -0.052293 | -6.930283e-05
38 | -0.053291 | -0.0001037007 | -0.053286 | -3.714229e-05 | -0.05329 | -6.959454e-05
39 | -0.054302 | -0.0001046736 | -0.054305 | -3.747729e-05 | -0.05429 | -6.999307e-05
40 | -0.055281 | -0.0001056788 | -0.055278 | -3.777778e-05 | -0.055267 | -7.029921e-05
41 | -0.056279 | -0.0001067067 | -0.056285 | -3.80535e-05 | -0.056269 | -7.05847e-05
42 | -0.057282 | -0.0001076393 | -0.057273 | -3.839388e-05 | -0.057272 | -7.097615e-05
43 | -0.058256 | -0.000108658 | -0.05826 | -3.869055e-05 | -0.058267 | -7.134807e-05
44 | -0.059271 | -0.0001097067 | -0.059265 | -3.898834e-05 | -0.059269 | -7.173075e-05
45 | -0.060277 | -0.0001106669 | -0.060265 | -3.933098e-05 | -0.060273 | -7.199686e-05
46 | -0.061265 | -0.0001117018 | -0.061256 | -3.964137e-05 | -0.061261 | -7.239651e-05
47 | -0.062267 | -0.0001126516 | -0.062267 | -4.000467e-05 | -0.062265 | -7.275401e-05
48 | -0.063296 | -0.0001136859 | -0.063267 | -4.0277e-05 | -0.063276 | -7.309085e-05
49 | -0.06429 | -0.0001146612 | -0.064257 | -4.060606e-05 | -0.06426 | -7.340506e-05
50 | -0.065255 | -0.0001156213 | -0.065275 | -4.089848e-05 | -0.065275 | -7.3805e-05
51 | -0.066284 | -0.0001166314 | -0.066285 | -4.121707e-05 | -0.06627 | -7.415698e-05
52 | -0.067265 | -0.0001175827 | -0.067277 | -4.150115e-05 | -0.067271 | -7.455578e-05
53 | -0.068265 | -0.0001185511 | -0.06825 | -4.186798e-05 | -0.068269 | -7.491455e-05
54 | -0.069265 | -0.0001195189 | -0.069263 | -4.218077e-05 | -0.069275 | -7.537787e-05
55 | -0.070269 | -0.0001204615 | -0.070269 | -4.250361e-05 | -0.070271 | -7.573197e-05
56 | -0.07125 | -0.0001214579 | -0.071252 | -4.286266e-05 | -0.071253 | -7.614521e-05
57 | -0.072252 | -0.0001223089 | -0.072255 | -4.321832e-05 | -0.072261 | -7.658872e-05
58 | -0.073281 | -0.0001232789 | -0.073277 | -4.355686e-05 | -0.073275 | -7.696828e-05
59 | -0.074273 | -0.0001241899 | -0.074258 | -4.389285e-05 | -0.074288 | -7.735888e-05
60 | -0.075279 | -0.0001250431 | -0.075278 | -4.422686e-05 | -0.075276 | -7.772741e-05
61 | -0.076275 | -0.0001260073 | -0.076273 | -4.461308e-05 | -0.076272 | -7.815409e-05
62 | -0.077285 | -0.0001270595 | -0.077278 | -4.497284e-05 | -0.077276 | -7.853125e-05
63 | -0.078301 | -0.0001279911 | -0.078275 | -4.531336e-05 | -0.078275 | -7.899075e-05
64 | -0.079302 | -0.0001288869 | -0.079288 | -4.567694e-05 | -0.079279 | -7.947316e-05
65 | -0.080279 | -0.0001297152 | -0.080265 | -4.604674e-05 | -0.080271 | -8.006324e-05
66 | -0.081277 | -0.0001305882 | -0.081267 | -4.639419e-05 | -0.08128 | -8.049883e-05
67 | -0.082278 | -0.0001313663 | -0.082288 | -4.678621e-05 | -0.082284 | -8.091489e-05
68 | -0.083266 | -0.0001322988 | -0.083271 | -4.715559e-05 | -0.083277 | -8.139052e-05
69 | -0.084285 | -0.0001332209 | -0.084264 | -4.748182e-05 | -0.084267 | -8.182342e-05
70 | -0.085308 | -0.0001340267 | -0.085284 | -4.791133e-05 | -0.085297 | -8.229451e-05
71 | -0.086292 | -0.0001349 | -0.086278 | -4.829287e-05 | -0.086303 | -8.272487e-05
72 | -0.087291 | -0.0001356754 | -0.087284 | -4.865829e-05 | -0.087306 | -8.332739e-05
73 | -0.088281 | -0.0001365594 | -0.088291 | -4.904606e-05 | -0.088283 | -8.38357e-05
74 | -0.089288 | -0.0001373249 | -0.089282 | -4.942322e-05 | -0.089277 | -8.4286e-05
75 | -0.090278 | -0.0001382443 | -0.090263 | -4.983589e-05 | -0.090278 | -8.476827e-05
76 | -0.091269 | -0.0001389658 | -0.091269 | -5.023329e-05 | -0.091274 | -8.529284e-05
77 | -0.092289 | -0.0001398444 | -0.092279 | -5.063365e-05 | -0.092279 | -8.579973e-05
78 | -0.093288 | -0.0001406482 | -0.093297 | -5.101986e-05 | -0.093275 | -8.630959e-05
79 | -0.09429 | -0.0001414668 | -0.09429 | -5.147908e-05 | -0.094277 | -8.680078e-05
80 | -0.095302 | -0.0001422785 | -0.095258 | -5.185327e-05 | -0.095258 | -8.735068e-05
81 | -0.096302 | -0.0001431061 | -0.096274 | -5.224358e-05 | -0.096283 | -8.781597e-05
82 | -0.097267 | -0.0001437894 | -0.097272 | -5.263107e-05 | -0.097282 | -8.839544e-05
83 | -0.098292 | -0.0001446312 | -0.098276 | -5.309849e-05 | -0.098282 | -8.894548e-05
84 | -0.09929 | -0.0001455012 | -0.099254 | -5.35703e-05 | -0.099274 | -8.953909e-05
85 | -0.100294 | -0.0001462355 | -0.100273 | -5.399117e-05 | -0.100265 | -9.00863e-05
86 | -0.101307 | -0.0001469584 | -0.101318 | -5.44378e-05 | -0.101293 | -9.055414e-05
87 | -0.102305 | -0.0001477563 | -0.102298 | -5.482896e-05 | -0.102283 | -9.120377e-05
88 | -0.103307 | -0.0001486037 | -0.103292 | -5.52678e-05 | -0.10328 | -9.18677e-05
89 | -0.104275 | -0.0001493606 | -0.104269 | -5.557281e-05 | -0.104277 | -9.245282e-05
90 | -0.105299 | -0.0001501344 | -0.105286 | -5.613785e-05 | -0.105277 | -9.302351e-05
91 | -0.106283 | -0.0001508234 | -0.106269 | -5.653736e-05 | -0.106275 | -9.363226e-05
92 | -0.107278 | -0.0001517457 | -0.107268 | -5.696333e-05 | -0.107279 | -9.423167e-05
93 | -0.10829 | -0.0001524941 | -0.108282 | -5.743499e-05 | -0.108282 | -9.47844e-05
94 | -0.109288 | -0.0001533599 | -0.10928 | -5.786379e-05 | -0.109271 | -9.552005e-05
95 | -0.110264 | -0.0001539499 | -0.110265 | -5.831027e-05 | -0.110284 | -9.62622e-05
96 | -0.111305 | -0.0001548779 | -0.111294 | -5.880768e-05 | -0.111287 | -9.682596e-05
97 | -0.112299 | -0.0001555471 | -0.112288 | -5.919843e-05 | -0.112287 | -9.746286e-05
98 | -0.113288 | -0.0001563605 | -0.11328 | -5.972286e-05 | -0.11329 | -9.824463e-05
99 | -0.114308 | -0.0001571924 | -0.114283 | -6.0146e-05 | -0.114295 | -9.881193e-05
100 | -0.115307 | -0.0001580511 | -0.115294 | -6.065558e-05 | -0.115298 | -9.937852e-05
101 | -0.116289 | -0.0001588547 | -0.116264 | -6.105396e-05 | -0.116273 | -0.000100132
102 | -0.117287 | -0.0001595846 | -0.117287 | -6.155505e-05 | -0.117282 | -0.0001008028
103 | -0.118284 | -0.0001603769 | -0.118289 | -6.208995e-05 | -0.118287 | -0.0001014499
104 | -0.119283 | -0.0001611125 | -0.119276 | -6.252907e-05 | -0.119269 | -0.0001021577
105 | -0.120291 | -0.000161851 | -0.120273 | -6.300696e-05 | -0.12028 | -0.000102915
106 | -0.121294 | -0.0001626418 | -0.121269 | -6.346915e-05 | -0.121266 | -0.0001035805
107 | -0.122285 | -0.000163451 | -0.122269 | -6.392977e-05 | -0.122268 | -0.0001044357
108 | -0.123261 | -0.0001641216 | -0.123257 | -6.443185e-05 | -0.123252 | -0.0001049925
109 | -0.124285 | -0.0001649902 | -0.124282 | -6.493591e-05 | -0.12427 | -0.0001057549
110 | -0.12528 | -0.0001657811 | -0.125298 | -6.54885e-05 | -0.125277 | -0.0001064451
111 | -0.126289 | -0.0001665705 | -0.126298 | -6.592055e-05 | -0.12629 | -0.000107144
112 | -0.127312 | -0.0001673556 | -0.12729 | -6.635557e-05 | -0.127297 | -0.0001079371
113 | -0.128309 | -0.0001681083 | -0.128275 | -6.696588e-05 | -0.128281 | -0.0001085874
114 | -0.129302 | -0.0001689288 | -0.129292 | -6.740019e-05 | -0.129282 | -0.0001093463
115 | -0.130313 | -0.0001696885 | -0.130287 | -6.786959e-05 | -0.130289 | -0.0001102087
116 | -0.131304 | -0.0001705472 | -0.131277 | -6.83571e-05 | -0.131296 | -0.0001108794
117 | -0.132301 | -0.0001712277 | -0.132277 | -6.889681e-05 | -0.132276 | -0.0001116788
118 | -0.133286 | -0.0001720779 | -0.133276 | -6.939309e-05 | -0.133263 | -0.0001124036
119 | -0.13431 | -0.00017289 | -0.134289 | -6.984297e-05 | -0.134293 | -0.0001133059
120 | -0.135287 | -0.0001736921 | -0.135276 | -7.038056e-05 | -0.135268 | -0.0001140495
121 | -0.136274 | -0.0001743754 | -0.136264 | -7.091588e-05 | -0.136275 | -0.0001148452
122 | -0.137311 | -0.0001751648 | -0.137288 | -7.13717e-05 | -0.137295 | -0.0001156165
123 | -0.138308 | -0.0001758693 | -0.138298 | -7.189217e-05 | -0.13829 | -0.0001165385
124 | -0.139305 | -0.0001767111 | -0.139309 | -7.239736e-05 | -0.13929 | -0.000117228
125 | -0.140298 | -0.0001772501 | -0.140285 | -7.291515e-05 | -0.140291 | -0.0001180446
126 | -0.141311 | -0.000178205 | -0.141277 | -7.352771e-05 | -0.141292 | -0.000119025
127 | -0.142299 | -0.0001790468 | -0.14228 | -7.408242e-05 | -0.142287 | -0.0001198362
128 | -0.143304 | -0.0001797428 | -0.143289 | -7.458111e-05 | -0.143303 | -0.0001205867
129 | -0.144286 | -0.0001805633 | -0.144284 | -7.506932e-05 | -0.144288 | -0.0001214755
130 | -0.145299 | -0.0001812537 | -0.14529 | -7.54677e-05 | -0.145279 | -0.0001221809
131 | -0.146293 | -0.0001821025 | -0.146282 | -7.60483e-05 | -0.146283 | -0.0001230699
132 | -0.147299 | -0.0001828 | -0.147272 | -7.648672e-05 | -0.147291 | -0.0001239619
133 | -0.1483 | -0.0001835611 | -0.148271 | -7.707283e-05 | -0.148281 | -0.0001247793
134 | -0.149309 | -0.0001844524 | -0.149271 | -7.759783e-05 | -0.149284 | -0.0001256271
135 | -0.1503 | -0.000185229 | -0.150287 | -7.819073e-05 | -0.150283 | -0.0001265637
136 | -0.151281 | -0.0001859251 | -0.151279 | -7.872988e-05 | -0.151258 | -0.0001276771
137 | -0.152303 | -0.0001867385 | -0.152298 | -7.933806e-05 | -0.152296 | -0.0001286177
138 | -0.153311 | -0.0001875492 | -0.153307 | -7.98465e-05 | -0.153304 | -0.0001294065
139 | -0.154318 | -0.0001883994 | -0.154291 | -8.025224e-05 | -0.154326 | -0.0001304913
140 | -0.155293 | -0.0001891251 | -0.155293 | -8.0948e-05 | -0.155294 | -0.0001314206
141 | -0.156305 | -0.0001899075 | -0.15627 | -8.146026e-05 | -0.156301 | -0.0001323583
142 | -0.157282 | -0.0001906658 | -0.157288 | -8.200775e-05 | -0.157292 | -0.0001334475
143 | -0.158288 | -0.0001914269 | -0.158281 | -8.255185e-05 | -0.158306 | -0.0001345289
144 | -0.159291 | -0.0001922941 | -0.159283 | -8.315791e-05 | -0.159307 | -0.0001354246
145 | -0.160296 | -0.0001931599 | -0.160269 | -8.372761e-05 | -0.160286 | -0.0001363509
146 | -0.161307 | -0.0001938757 | -0.161268 | -8.42055e-05 | -0.161296 | -0.0001373153
147 | -0.162317 | -0.0001948222 | -0.162303 | -8.489008e-05 | -0.162304 | -0.0001383289
148 | -0.163309 | -0.0001956427 | -0.163288 | -8.5452e-05 | -0.163299 | -0.0001391485
149 | -0.16431 | -0.0001964901 | -0.16429 | -8.612681e-05 | -0.164312 | -0.0001403465
150 | -0.165287 | -0.000197479 | -0.165291 | -8.67026e-05 | -0.165296 | -0.0001413097
151 | -0.166303 | -0.0001983844 | -0.166282 | -8.730951e-05 | -0.166302 | -0.0001422856
152 | -0.167292 | -0.0001992092 | -0.167296 | -8.797244e-05 | -0.167295 | -0.0001434909
153 | -0.168279 | -0.0002001401 | -0.168266 | -8.847282e-05 | -0.168269 | -0.0001446284
154 | -0.169293 | -0.0002010497 | -0.169273 | -8.926902e-05 | -0.169282 | -0.0001457516
155 | -0.170312 | -0.0002021164 | -0.170283 | -8.980067e-05 | -0.170282 | -0.0001468523
156 | -0.171288 | -0.0002029072 | -0.171289 | -9.065855e-05 | -0.171313 | -0.0001479048
157 | -0.172283 | -0.0002038989 | -0.172285 | -9.134539e-05 | -0.172292 | -0.0001491017
158 | -0.173287 | -0.0002049854 | -0.173278 | -9.207707e-05 | -0.173274 | -0.0001502193
159 | -0.174276 | -0.0002059305 | -0.174276 | -9.282262e-05 | -0.174276 | -0.0001513539
160 | -0.175301 | -0.0002070481 | -0.175282 | -9.347353e-05 | -0.175306 | -0.0001524149
161 | -0.176279 | -0.0002080214 | -0.176273 | -9.421356e-05 | -0.176293 | -0.0001536924
162 | -0.177285 | -0.0002091815 | -0.177266 | -9.493139e-05 | -0.177294 | -0.0001549472
163 | -0.178316 | -0.0002102778 | -0.178285 | -9.57829e-05 | -0.178313 | -0.0001563308
164 | -0.179313 | -0.0002115497 | -0.179298 | -9.676145e-05 | -0.179308 | -0.0001575545
165 | -0.180293 | -0.0002126574 | -0.180279 | -9.781173e-05 | -0.180305 | -0.0001588547
166 | -0.181289 | -0.0002138217 | -0.181278 | -9.911793e-05 | -0.181298 | -0.000160159
167 | -0.182302 | -0.0002152081 | -0.182291 | -9.9985e-05 | -0.182305 | -0.0001614393
168 | -0.18331 | -0.0002164828 | -0.183288 | -0.0001008603 | -0.183299 | -0.0001628116
169 | -0.184287 | -0.0002178593 | -0.184288 | -0.0001044157 | -0.184291 | -0.0001642956
170 | -0.185287 | -0.0002192103 | -0.185285 | -0.000104019 | -0.185297 | -0.0001658376
171 | -0.186291 | -0.0002205727 | -0.186294 | -0.0001045368 | -0.186285 | -0.0001672495
172 | -0.187283 | -0.0002219888 | -0.187276 | -0.0001055532 | -0.187282 | -0.0001690264
173 | -0.188303 | -0.0002236313 | -0.18829 | -0.0001064635 | -0.188292 | -0.0001706618
174 | -0.189307 | -0.000225302 | -0.189296 | -0.0001073948 | -0.189317 | -0.000172334
175 | -0.190329 | -0.0002269346 | -0.190298 | -0.0001084324 | -0.190316 | -0.0001739821
176 | -0.191314 | -0.0002287865 | -0.191288 | -0.0001096166 | -0.191294 | -0.0001757463
177 | -0.192298 | -0.0002305421 | -0.192292 | -0.0001108136 | -0.192293 | -0.0001778655
178 | -0.193309 | -0.0002324025 | -0.193295 | -0.0001121041 | -0.193307 | -0.0001797258
179 | -0.194313 | -0.0002344594 | -0.194311 | -0.000113598 | -0.194318 | -0.0001816428
180 | -0.195285 | -0.0002364471 | -0.195281 | -0.0001150154 | -0.195297 | -0.000183612
181 | -0.196288 | -0.0002386385 | -0.196278 | -0.0001165884 | -0.196297 | -0.0001857893
182 | -0.197285 | -0.0002406856 | -0.197262 | -0.0001181009 | -0.197282 | -0.0001879806
183 | -0.198288 | -0.0002431104 | -0.198261 | -0.0001198901 | -0.198281 | -0.0001904677
184 | -0.199289 | -0.0002456201 | -0.199265 | -0.0001215894 | -0.199265 | -0.0001927411
185 | -0.200292 | -0.0002482939 | -0.200262 | -0.0001235495 | -0.20028 | -0.0001954729
186 | -0.201295 | -0.0002509436 | -0.201281 | -0.0001255083 | -0.201278 | -0.0001981312
187 | -0.202313 | -0.0002537263 | -0.202295 | -0.0001276703 | -0.202307 | -0.0002009252
188 | -0.203304 | -0.0002565246 | -0.203312 | -0.0001299229 | -0.203289 | -0.0002037957
189 | -0.204315 | -0.0002598902 | -0.204312 | -0.0001323354 | -0.204294 | -0.0002068345
190 | -0.205316 | -0.0002632544 | -0.205308 | -0.0001346825 | -0.205294 | -0.0002097686
191 | -0.206308 | -0.0002664842 | -0.206299 | -0.0001372669 | -0.206298 | -0.0002133379
192 | -0.207304 | -0.0002701567 | -0.207315 | -0.0001398851 | -0.207312 | -0.0002169454
193 | -0.208294 | -0.000273835 | -0.208294 | -0.0001427029 | -0.208303 | -0.0002208386
194 | -0.209304 | -0.0002778457 | -0.209301 | -0.0001458535 | -0.209302 | -0.0002247871
195 | -0.210312 | -0.0002820304 | -0.2103 | -0.0001491483 | -0.210308 | -0.0002287341
196 | -0.211293 | -0.0002863297 | -0.211285 | -0.0001524729 | -0.211299 | -0.000233206
197 | -0.212302 | -0.000290936 | -0.212284 | -0.000156021 | -0.212291 | -0.0002376708
198 | -0.213276 | -0.0002956031 | -0.213296 | -0.0001596681 | -0.213282 | -0.0002424214
199 | -0.214305 | -0.0003006663 | -0.214302 | -0.0001634779 | -0.214326 | -0.0002473276
200 | -0.215292 | -0.0003058045 | -0.215285 | -0.0001676952 | -0.2153 | -0.0002527841
201 | -0.216309 | -0.0003116374 | -0.216297 | -0.0001719605 | -0.216291 | -0.0002579068
202 | -0.217311 | -0.0003174504 | -0.217296 | -0.0001765314 | -0.217321 | -0.0002636236
203 | -0.218305 | -0.0003236214 | -0.218304 | -0.0001812792 | -0.218301 | -0.0002697663
204 | -0.219296 | -0.0003299536 | -0.219297 | -0.000186399 | -0.219291 | -0.0002762909
205 | -0.220301 | -0.000336747 | -0.220299 | -0.0001917027 | -0.220296 | -0.0002829188
206 | -0.221308 | -0.000343955 | -0.221303 | -0.0001971027 | -0.22131 | -0.0002900659
207 | -0.222289 | -0.0003513638 | -0.222288 | -0.0002032227 | -0.222289 | -0.0002975285
208 | -0.223299 | -0.0003591334 | -0.223313 | -0.0002093342 | -0.2233 | -0.0003052528
209 | -0.224288 | -0.0003674249 | -0.224298 | -0.0002158235 | -0.224295 | -0.0003135826
210 | -0.22528 | -0.0003760886 | -0.225275 | -0.0002227131 | -0.225283 | -0.0003222392
211 | -0.226299 | -0.0003851229 | -0.226295 | -0.0002300484 | -0.226294 | -0.000331398
212 | -0.227313 | -0.0003947203 | -0.227285 | -0.0002373893 | -0.227306 | -0.0003410944
213 | -0.228307 | -0.0004046289 | -0.228298 | -0.0002454036 | -0.228305 | -0.0003512973
214 | -0.229326 | -0.0004151543 | -0.229315 | -0.0002536344 | -0.22932 | -0.0003619698
215 | -0.230304 | -0.0004259118 | -0.230298 | -0.000262407 | -0.230294 | -0.0003729862
216 | -0.231318 | -0.0004371106 | -0.231304 | -0.0002716111 | -0.231301 | -0.0003850211
217 | -0.232303 | -0.0004492813 | -0.232293 | -0.0002812438 | -0.232298 | -0.000397329
218 | -0.233301 | -0.0004615794 | -0.233301 | -0.0002913873 | -0.233312 | -0.0004102722
219 | -0.234296 | -0.0004745763 | -0.234289 | -0.0003019226 | -0.234304 | -0.0004239581
220 | -0.2353 | -0.0004882608 | -0.235295 | -0.0003134425 | -0.235298 | -0.000437992
221 | -0.236302 | -0.0005024489 | -0.236303 | -0.0003251111 | -0.236302 | -0.0004526809
222 | -0.237306 | -0.0005173514 | -0.237295 | -0.0003372054 | -0.237284 | -0.0004683459
223 | -0.238289 | -0.0005329443 | -0.23828 | -0.0003498953 | -0.238298 | -0.0004851144
224 | -0.239302 | -0.0005488781 | -0.239306 | -0.0003635246 | -0.239329 | -0.0005023866
225 | -0.240321 | -0.0005662309 | -0.240308 | -0.0003773887 | -0.240321 | -0.0005204425
226 | -0.241311 | -0.0005837436 | -0.241312 | -0.0003920083 | -0.241298 | -0.0005392949
227 | -0.242311 | -0.0006023031 | -0.242323 | -0.0004074117 | -0.242319 | -0.0005590584
228 | -0.243297 | -0.0006210961 | -0.243317 | -0.0004232422 | -0.243308 | -0.0005792675
229 | -0.244287 | -0.00064111 | -0.244289 | -0.000439841 | -0.24429 | -0.0006008998
230 | -0.245307 | -0.0006620038 | -0.245292 | -0.0004571259 | -0.245296 | -0.0006249427
231 | -0.246308 | -0.0006838624 | -0.246299 | -0.0004802747 | -0.246291 | -0.0006484311
232 | -0.247285 | -0.0007065713 | -0.247308 | -0.0004951617 | -0.247295 | -0.0006730668
233 | -0.248283 | -0.0007297768 | -0.248288 | -0.0005147809 | -0.248293 | -0.0006989093
234 | -0.249293 | -0.0007539838 | -0.249286 | -0.0005351979 | -0.2493 | -0.0007286492
235 | -0.250286 | -0.000779573 | -0.250271 | -0.0005563252 | -0.250294 | -0.0007565133
236 | -0.251287 | -0.0008055584 | -0.251264 | -0.0005785587 | -0.251275 | -0.0007854483
237 | -0.252304 | -0.0008332569 | -0.252296 | -0.0006015194 | -0.252304 | -0.0008161248
238 | -0.253292 | -0.0008617081 | -0.253284 | -0.0006252554 | -0.253288 | -0.0008479034
239 | -0.254293 | -0.0008909784 | -0.254306 | -0.0006507031 | -0.254299 | -0.0008806199
240 | -0.255323 | -0.0009218742 | -0.25532 | -0.0006765597 | -0.255308 | -0.0009158292
241 | -0.256306 | -0.0009542088 | -0.256303 | -0.0007039442 | -0.256294 | -0.0009517344
242 | -0.257311 | -0.0009868517 | -0.257292 | -0.0007318125 | -0.257304 | -0.0009887092
243 | -0.258303 | -0.001020772 | -0.258306 | -0.0007610192 | -0.258313 | -0.001030613
244 | -0.259314 | -0.001055693 | -0.259305 | -0.0007907238 | -0.259317 | -0.001071867
245 | -0.260315 | -0.001094831 | -0.260298 | -0.0008212107 | -0.260306 | -0.001114052
246 | -0.261302 | -0.001131156 | -0.261275 | -0.0008536698 | -0.261279 | -0.001156863
247 | -0.262294 | -0.001170007 | -0.262296 | -0.0008866876 | -0.262319 | -0.001201824
248 | -0.263298 | -0.001209416 | -0.263302 | -0.0009206052 | -0.263307 | -0.00124794
249 | -0.26429 | -0.001251594 | -0.264277 | -0.0009549614 | -0.264297 | -0.001295914
250 | -0.265311 | -0.001295064 | -0.265301 | -0.0009915231 | -0.265318 | -0.00134581
251 | -0.266324 | -0.001340531 | -0.266302 | -0.001029846 | -0.26632 | -0.001396439
252 | -0.267318 | -0.00138582 | -0.267291 | -0.001067175 | -0.2673 | -0.001448858
253 | -0.268313 | -0.001433014 | -0.268312 | -0.00110817 | -0.268307 | -0.001508163
254 | -0.269302 | -0.001481439 | -0.26929 | -0.001150037 | -0.269303 | -0.001567043
255 | -0.270299 | -0.001535141 | -0.270281 | -0.001192001 | -0.270303 | -0.001627055
256 | -0.271305 | -0.001584614 | -0.271299 | -0.00123441 | -0.271313 | -0.001687053
257 | -0.272317 | -0.00163775 | -0.272305 | -0.001281197 | -0.272303 | -0.001759514
258 | -0.273309 | -0.001691962 | -0.273306 | -0.001327052 | -0.273307 | -0.001820742
259 | -0.274309 | -0.00175609 | -0.274303 | -0.00137374 | -0.274297 | -0.001885847
260 | -0.27531 | -0.001818394 | -0.275303 | -0.001423436 | -0.275309 | -0.001950047
261 | -0.276302 | -0.001877967 | -0.276299 | -0.001473686 | -0.276322 | -0.002017585
262 | -0.277274 | -0.001940144 | -0.277278 | -0.001524121 | -0.277282 | -0.002087627
263 | -0.278297 | -0.002005744 | -0.278308 | -0.001576224 | -0.278313 | -0.002160895
264 | -0.279299 | -0.002069745 | -0.279301 | -0.001628696 | -0.2793 | -0.002232125
265 | -0.280317 | -0.002165563 | -0.2803 | -0.001684266 | -0.280317 | -0.002310656
266 | -0.281309 | -0.002207891 | -0.281298 | -0.001743627 | -0.281316 | -0.002382792
267 | -0.28231 | -0.002276872 | -0.282306 | -0.001802563 | -0.282314 | -0.002460077
268 | -0.283324 | -0.0023469 | -0.283311 | -0.001862604 | -0.28332 | -0.002537674
269 | -0.284327 | -0.002419786 | -0.284301 | -0.001918782 | -0.284311 | -0.002621141
270 | -0.285306 | -0.002502405 | -0.285314 | -0.001977025 | -0.285325 | -0.002710707
271 | -0.286298 | -0.002572348 | -0.286306 | -0.00203756 | -0.286302 | -0.002791232
272 | -0.287306 | -0.002648247 | -0.287311 | -0.002102128 | -0.287303 | -0.002900065
273 | -0.288315 | -0.002724316 | -0.288305 | -0.002168718 | -0.288316 | -0.002993068
274 | -0.289304 | -0.002806327 | -0.289274 | -0.002229678 | -0.289318 | -0.003089197
275 | -0.290309 | -0.002883598 | -0.290311 | -0.002299211 | -0.290315 | -0.003179838
276 | -0.291322 | -0.002970956 | -0.291316 | -0.002375279 | -0.291298 | -0.003287157
277 | -0.292323 | -0.003055683 | -0.292299 | -0.002447486 | -0.29231 | -0.003397561
278 | -0.293297 | -0.003138118 | -0.2933 | -0.002523371 | -0.293298 | -0.003486673
279 | -0.294299 | -0.003230046 | -0.29431 | -0.002593328 | -0.294304 | -0.003595125
280 | -0.295297 | -0.003318818 | -0.295307 | -0.002668039 | -0.295311 | -0.003686119
281 | -0.29628 | -0.003411171 | -0.296296 | -0.002742636 | -0.296291 | -0.003803243
282 | -0.297292 | -0.003498614 | -0.297303 | -0.002816923 | -0.297303 | -0.003908879
283 | -0.298306 | -0.003605622 | -0.298289 | -0.00289616 | -0.298299 | -0.004026002
284 | -0.299308 | -0.00371331 | -0.299292 | -0.002975582 | -0.299299 | -0.004124692
285 | -0.300313 | -0.003802634 | -0.300281 | -0.003054311 | -0.300294 | -0.004233879
286 | -0.301291 | -0.003904238 | -0.301281 | -0.003128951 | -0.301291 | -0.004350904
287 | -0.302304 | -0.004005871 | -0.3023 | -0.00321164 | -0.3023 | -0.004533868
288 | -0.303294 | -0.004099892 | -0.303309 | -0.003294471 | -0.303308 | -0.004628498
289 | -0.304294 | -0.004201723 | -0.304292 | -0.003387276 | -0.3043 | -0.00473975
290 | -0.305308 | -0.004323897 | -0.305308 | -0.003476488 | -0.305321 | -0.004863764
291 | -0.306324 | -0.00443788 | -0.306315 | -0.003559757 | -0.306314 | -0.005071712
292 | -0.307315 | -0.00454844 | -0.307305 | -0.003647908 | -0.307314 | -0.005202544
293 | -0.308309 | -0.004671434 | -0.30831 | -0.003740062 | -0.308321 | -0.0053397
294 | -0.30932 | -0.00477799 | -0.309301 | -0.003826529 | -0.309293 | -0.005487282
295 | -0.310314 | -0.004893656 | -0.310314 | -0.003918485 | -0.310298 | -0.005649266
296 | -0.311317 | -0.004997963 | -0.31131 | -0.00401286 | -0.311321 | -0.005769827
297 | -0.312304 | -0.005099086 | -0.312286 | -0.004125767 | -0.312313 | -0.005936763
298 | -0.313329 | -0.005181196 | -0.313327 | -0.004206547 | -0.313309 | -0.00608095
299 | -0.314307 | -0.005302196 | -0.314294 | -0.004303554 | -0.314295 | -0.006224443
300 | -0.315292 | -0.005422375 | -0.315306 | -0.004402088 | -0.315297 | -0.00636631
301 | -0.316323 | -0.005617053 | -0.316316 | -0.004505178 | -0.316316 | -0.006509422
302 | -0.317319 | -0.00588654 | -0.31731 | -0.004598605 | -0.31732 | -0.00663908
303 | -0.318323 | -0.006034038 | -0.318312 | -0.004725278 | -0.318319 | -0.006823133
304 | -0.319317 | -0.006172707 | -0.31932 | -0.004819158 | -0.31932 | -0.007255001
305 | -0.320315 | -0.006331834 | -0.32031 | -0.00492304 | -0.320332 | -0.007137609
306 | -0.321311 | -0.006515859 | -0.321318 | -0.005023314 | -0.321308 | -0.007268794
307 | -0.322303 | -0.006640268 | -0.322319 | -0.005130167 | -0.322322 | -0.007407733
308 | -0.323313 | -0.006773972 | -0.323312 | -0.005230286 | -0.323315 | -0.007603981
309 | -0.324307 | -0.006912557 | -0.324316 | -0.005339148 | -0.324308 | -0.007869479
310 | -0.325311 | -0.007037023 | -0.325313 | -0.00544726 | -0.3253 | -0.007948094
311 | -0.326323 | -0.007187845 | -0.326299 | -0.005577851 | -0.32631 | -0.008095167
312 | -0.327306 | -0.007339912 | -0.327305 | -0.005728447 | -0.327316 | -0.008300371
313 | -0.328299 | -0.007484848 | -0.328299 | -0.005836615 | -0.328309 | -0.008502999
314 | -0.329314 | -0.007627522 | -0.329311 | -0.005940031 | -0.329321 | -0.008609512
315 | -0.330313 | -0.007779815 | -0.330304 | -0.006048892 | -0.330304 | -0.008809481
316 | -0.331313 | -0.007950386 | -0.331311 | -0.006159848 | -0.331327 | -0.009011586
317 | -0.332332 | -0.008061342 | -0.332323 | -0.00629085 | -0.332318 | -0.009362759
318 | -0.333332 | -0.008226834 | -0.333321 | -0.006418032 | -0.333315 | -0.009515463
319 | -0.334326 | -0.008356336 | -0.334306 | -0.006537278 | -0.334314 | -0.009680955
320 | -0.335337 | -0.008505362 | -0.335315 | -0.006667388 | -0.335315 | -0.009989078
321 | -0.336316 | -0.008704878 | -0.336292 | -0.006789633 | -0.33631 | -0.01020568
322 | -0.337317 | -0.008886484 | -0.337295 | -0.006900362 | -0.337293 | -0.01037732
323 | -0.338281 | -0.009012789 | -0.338299 | -0.007015618 | -0.338286 | -0.01055372
324 | -0.339296 | -0.009164078 | -0.339313 | -0.007163597 | -0.33932 | -0.01079507
325 | -0.340298 | -0.009309156 | -0.340279 | -0.007304671 | -0.340312 | -0.01095302
326 | -0.34128 | -0.009489234 | -0.341286 | -0.007455974 | -0.341287 | -0.01115043
327 | -0.342322 | -0.009617789 | -0.342304 | -0.007553518 | -0.342311 | -0.01134424
328 | -0.343313 | -0.009789435 | -0.343315 | -0.007660131 | -0.343327 | -0.01167575
329 | -0.344326 | -0.009724316 | -0.344314 | -0.007865079 | -0.344303 | -0.01189377
330 | -0.345316 | -0.009862674 | -0.345301 | -0.007987098 | -0.345304 | -0.01207804
331 | -0.34632 | -0.01000078 | -0.346291 | -0.00809661 | -0.346302 | -0.01226725
332 | -0.34733 | -0.01056349 | -0.347293 | -0.008221303 | -0.34731 | -0.01240949
333 | -0.348313 | -0.01048073 | -0.3483 | -0.008399018 | -0.348312 | -0.01254311
334 | -0.349299 | -0.01065528 | -0.349309 | -0.008495388 | -0.349314 | -0.01274786
335 | -0.350312 | -0.01086951 | -0.350301 | -0.008654231 | -0.350311 | -0.01293937
336 | -0.351313 | -0.01105147 | -0.351304 | -0.008780197 | -0.35132 | -0.01313641
337 | -0.352301 | -0.01120065 | -0.352292 | -0.008914736 | -0.3523 | -0.01359766
338 | -0.353296 | -0.01137716 | -0.353288 | -0.009037858 | -0.353287 | -0.01383548
339 | -0.354302 | -0.01149958 | -0.354304 | -0.00916852 | -0.354302 | -0.01407324
340 | -0.355309 | -0.01162672 | -0.355318 | -0.009294316 | -0.355331 | -0.01430326
341 | -0.356301 | -0.01179959 | -0.356296 | -0.009437512 | -0.3563 | -0.01452692
342 | -0.357326 | -0.01197329 | -0.35731 | -0.009926662 | -0.357312 | -0.01473828
343 | -0.358314 | -0.01223323 | -0.358315 | -0.01014229 | -0.358322 | -0.01497086
344 | -0.359321 | -0.01233609 | -0.359319 | -0.01031569 | -0.359334 | -0.01523229
345 | -0.360304 | -0.01258099 | -0.360306 | -0.01043864 | -0.360321 | -0.01546473
346 | -0.36131 | -0.01265976 | -0.361305 | -0.01057123 | -0.361323 | -0.01566675
347 | -0.362311 | -0.01299437 | -0.362296 | -0.01088248 | -0.36233 | -0.01590994
348 | -0.363337 | -0.01317912 | -0.363323 | -0.01100743 | -0.363316 | -0.01617774
349 | -0.364322 | -0.01330592 | -0.364313 | -0.01117383 | -0.364309 | -0.0164007
350 | -0.365314 | -0.01345319 | -0.365295 | -0.01139649 | -0.365317 | -0.01665648
351 | -0.366324 | -0.01365599 | -0.366299 | -0.01147311 | -0.366329 | -0.01709702
352 | -0.36734 | -0.01380737 | -0.367325 | -0.01165733 | -0.367325 | -0.01733059
353 | -0.368331 | -0.01398732 | -0.368312 | -0.01177626 | -0.368327 | -0.01767153
354 | -0.36933 | -0.01413095 | -0.369315 | -0.01191191 | -0.369334 | -0.01783833
355 | -0.370331 | -0.01435603 | -0.370307 | -0.01210524 | -0.370313 | -0.01812127
356 | -0.371326 | -0.01460968 | -0.3713 | -0.01221061 | -0.371317 | -0.01823105
357 | -0.372329 | -0.0147984 | -0.372307 | -0.01234529 | -0.372318 | -0.01846066
358 | -0.373328 | -0.01527827 | -0.373298 | -0.01254097 | -0.373298 | -0.01872125
359 | -0.374306 | -0.01533712 | -0.374308 | -0.01271884 | -0.374313 | -0.01922983
360 | -0.375311 | -0.01552712 | -0.375306 | -0.01279062 | -0.375317 | -0.0195115
361 | -0.376319 | -0.01584302 | -0.376302 | -0.01290916 | -0.376317 | -0.01958733
362 | -0.377314 | -0.01635133 | -0.377299 | -0.0131803 | -0.377312 | -0.01984169
363 | -0.378328 | -0.01634298 | -0.378303 | -0.01329245 | -0.378313 | -0.01997072
364 | -0.379299 | -0.01646493 | -0.379307 | -0.01341543 | -0.379304 | -0.0202231
365 | -0.380344 | -0.01663583 | -0.380315 | -0.01355597 | -0.38033 | -0.02087104
366 | -0.381334 | -0.01685355 | -0.38132 | -0.01374538 | -0.381333 | -0.02088292
367 | -0.38231 | -0.01710579 | -0.38231 | -0.01418697 | -0.382306 | -0.02180814
368 | -0.383317 | -0.01733257 | -0.38331 | -0.01435051 | -0.383321 | -0.02178847
369 | -0.384305 | -0.017624 | -0.38431 | -0.01435136 | -0.384315 | -0.02203378
370 | -0.385313 | -0.01784342 | -0.385315 | -0.01449297 | -0.385304 | -0.02234304
371 | -0.386318 | -0.01807727 | -0.386311 | -0.01460615 | -0.386293 | -0.02249399
372 | -0.387319 | -0.01817064 | -0.387312 | -0.01473545 | -0.387318 | -0.02272685
373 | -0.388309 | -0.01845811 | -0.388298 | -0.01457856 | -0.388316 | -0.02296155
374 | -0.389317 | -0.01859279 | -0.389306 | -0.01478695 | -0.389312 | -0.02321139
375 | -0.390316 | -0.02094432 | -0.390302 | -0.01508219 | -0.390311 | -0.02351286
376 | -0.391316 | -0.02085703 | -0.391323 | -0.0151194 | -0.391309 | -0.02359873
377 | -0.392285 | -0.02089353 | -0.392285 | -0.01525097 | -0.392285 | -0.02374897
378 | -0.393335 | -0.02133478 | -0.393328 | -0.01531251 | -0.393338 | -0.02439026
379 | -0.394328 | -0.02151685 | -0.394316 | -0.01543007 | -0.394322 | -0.02454163
380 | -0.395322 | -0.02169029 | -0.395323 | -0.01565741 | -0.395316 | -0.02470008
381 | -0.396323 | -0.02176683 | -0.396308 | -0.01576125 | -0.396301 | -0.02502377
382 | -0.397308 | -0.02193334 | -0.397313 | -0.01590301 | -0.397318 | -0.02495544
383 | -0.398308 | -0.02220567 | -0.398297 | -0.01603825 | -0.398316 | -0.025131
384 | -0.399308 | -0.0223279 | -0.399321 | -0.01645333 | -0.399318 | -0.02531491
385 | -0.400326 | -0.02266984 | -0.400314 | -0.01652689 | -0.400309 | -0.02543856
386 | -0.401299 | -0.02276052 | -0.401308 | -0.01661475 | -0.401303 | -0.02692994
387 | -0.402307 | -0.02290454 | -0.402315 | -0.01687406 | -0.402305 | -0.02748564
388 | -0.40332 | -0.02312905 | -0.403315 | -0.01699247 | -0.40331 | -0.02715361
389 | -0.404311 | -0.02336021 | -0.404299 | -0.01703463 | -0.404303 | -0.0271587
390 | -0.405309 | -0.0234144 | -0.40529 | -0.01716634 | -0.405301 | -0.02872973
391 | -0.406319 | -0.023659 | -0.406317 | -0.01724415 | -0.406309 | -0.02920649
392 | -0.407317 | -0.02378533 | -0.40732 | -0.01734827 | -0.407306 | -0.02899372
393 | -0.408322 | -0.02410661 | -0.408314 | -0.0173893 | -0.408319 | -0.02894958
394 | -0.409334 | -0.02464774 | -0.409321 | -0.01760207 | -0.409346 | -0.02906417
395 | -0.410322 | -0.02474903 | -0.410335 | -0.0177765 | -0.410332 | -0.02998444
396 | -0.411318 | -0.0251501 | -0.411319 | -0.01785205 | -0.411311 | -0.03007668
397 | -0.412332 | -0.02530968 | -0.412326 | -0.01806694 | -0.412318 | -0.03039442
398 | -0.413315 | -0.02589042 | -0.413317 | -0.01829754 | -0.41332 | -0.0304462
399 | -0.414325 | -0.02632417 | -0.414326 | -0.01835894 | -0.414317 | -0.03068811
400 | -0.415319 | -0.0269837 | -0.415306 | -0.01860595 | -0.415302 | -0.03095337
401 | -0.416314 | -0.02691792 | -0.416312 | -0.01870512 | -0.416315 | -0.03118736
402 | -0.417316 | -0.02699757 | -0.417319 | -0.01871941 | -0.417322 | -0.03133874
403 | -0.418298 | -0.0271031 | -0.418293 | -0.01897009 | -0.418299 | -0.03155391
404 | -0.419325 | -0.02712022 | -0.419331 | -0.01893458 | -0.41933 | -0.03159381
405 | -0.420346 | -0.02733059 | -0.420328 | -0.02484184 | -0.420317 | -0.03199318
406 | -0.421336 | -0.02746923 | -0.421316 | -0.02415995 | -0.421335 | -0.03213267
407 | -0.422319 | -0.02750262 | -0.422318 | -0.02440724 | -0.422336 | -0.03321478
408 | -0.423332 | -0.02754478 | -0.423332 | -0.0243713 | -0.423336 | -0.03357864
409 | -0.424318 | -0.03130012 | -0.424306 | -0.02429647 | -0.424321 | -0.03365659
410 | -0.425322 | -0.03089339 | -0.425331 | -0.02552259 | -0.425329 | -0.03352418
411 | -0.426316 | -0.03076762 | -0.426324 | -0.02547011 | -0.426312 | -0.03371007
412 | -0.427327 | -0.03081049 | -0.427326 | -0.0254602 | -0.427296 | -0.03372945
413 | -0.428333 | -0.03135868 | -0.428329 | -0.02561356 | -0.428333 | -0.03472201
414 | -0.429307 | -0.03139207 | -0.429289 | -0.02658659 | -0.429298 | -0.03510412
415 | -0.430291 | -0.03132374 | -0.430283 | -0.02798546 | -0.430291 | -0.03535877
416 | -0.431303 | -0.03156721 | -0.431298 | -0.02806015 | -0.431305 | -0.03519664
417 | -0.432318 | -0.03172354 | -0.43232 | -0.02807119 | -0.432305 | -0.03554537
418 | -0.433331 | -0.03170628 | -0.433307 | -0.02777509 | -0.433317 | -0.03567128
419 | -0.434319 | -0.03157443 | -0.434297 | -0.02772798 | -0.434312 | -0.03638033
420 | -0.435321 | -0.03177786 | -0.43532 | -0.02790411 | -0.435313 | -0.03612101
421 | -0.43634 | -0.03185751 | -0.436329 | -0.02765583 | -0.436322 | -0.03710056
422 | -0.437316 | -0.03202544 | -0.437318 | -0.02787723 | -0.437308 | -0.03708004
423 | -0.438303 | -0.03238788 | -0.438323 | -0.02784384 | -0.4383 | -0.03685298
424 | -0.439313 | -0.03281654 | -0.439303 | -0.02784229 | -0.439328 | -0.03734827
425 | -0.44033 | -0.03262131 | -0.440306 | -0.02783635 | -0.440307 | -0.03732295
426 | -0.44131 | -0.03288119 | -0.441297 | -0.0280112 | -0.441303 | -0.03720312
427 | -0.442315 | -0.03270167 | -0.442301 | -0.02830561 | -0.442306 | -0.03749229
428 | -0.44332 | -0.03289987 | -0.443303 | -0.02833744 | -0.443299 | -0.03737331
429 | -0.444341 | -0.03281258 | -0.44433 | -0.02841638 | -0.444329 | -0.03732054
430 | -0.44532 | -0.03421342 | -0.445322 | -0.0287146 | -0.445326 | -0.03888436
431 | -0.446323 | -0.03431726 | -0.446316 | -0.02870936 | -0.446315 | -0.03839572
432 | -0.447339 | -0.03460827 | -0.447326 | -0.02860892 | -0.447335 | -0.03824746
433 | -0.44832 | -0.03541394 | -0.448308 | -0.0288381 | -0.448327 | -0.03833984
434 | -0.44933 | -0.03522451 | -0.449327 | -0.02894873 | -0.449318 | -0.0400614
435 | -0.450316 | -0.03515986 | -0.450313 | -0.02982472 | -0.450316 | -0.04065091
436 | -0.451334 | -0.03585335 | -0.451325 | -0.03018023 | -0.451314 | -0.04024531
437 | -0.452308 | -0.03609965 | -0.452301 | -0.03035594 | -0.452301 | -0.04036485
438 | -0.453297 | -0.03618071 | -0.453315 | -0.03038027 | -0.453315 | -0.04014147
439 | -0.45432 | -0.03619925 | -0.45432 | -0.03072928 | -0.454327 | -0.04052189
440 | -0.455297 | -0.03617831 | -0.455307 | -0.03076224 | -0.455314 | -0.04067878
441 | -0.456313 | -0.03614719 | -0.456313 | -0.03081473 | -0.456301 | -0.04130464
442 | -0.457317 | -0.03591843 | -0.45731 | -0.03095464 | -0.457307 | -0.0408873
443 | -0.458316 | -0.036385 | -0.458321 | -0.03104179 | -0.458307 | -0.04158659
444 | -0.459339 | -0.03653284 | -0.459335 | -0.03122386 | -0.459334 | -0.04102043
445 | -0.460355 | -0.03713819 | -0.460345 | -0.03209716 | -0.460343 | -0.04113955
446 | -0.461345 | -0.03700662 | -0.46133 | -0.03164035 | -0.46134 | -0.0410681
447 | -0.462337 | -0.03716747 | -0.462331 | -0.03157231 | -0.462324 | -0.04129389
448 | -0.463324 | -0.03701483 | -0.46333 | -0.03249215 | -0.463325 | -0.04129799
449 | -0.464345 | -0.03752313 | -0.464329 | -0.03211258 | -0.464343 | -0.04229395
450 | -0.465333 | -0.03806143 | -0.465334 | -0.032128 | -0.465328 | -0.04272232
451 | -0.466321 | -0.0380702 | -0.466319 | -0.03180602 | -0.466328 | -0.04341793
452 | -0.467328 | -0.03793255 | -0.467312 | -0.03175028 | -0.46732 | -0.0430279
453 | -0.46832 | -0.03851031 | -0.468296 | -0.03190222 | -0.468335 | -0.04302719
454 | -0.469307 | -0.03845231 | -0.469302 | -0.03149832 | -0.469321 | -0.04299776
455 | -0.470331 | -0.03826104 | -0.470335 | -0.0328239 | -0.470336 | -0.04388663
456 | -0.471326 | -0.03847636 | -0.471322 | -0.03263914 | -0.471342 | -0.04435433
457 | -0.472338 | -0.03838794 | -0.472321 | -0.03324491 | -0.472317 | -0.04483476
458 | -0.473317 | -0.03901918 | -0.473332 | -0.03320092 | -0.473326 | -0.04479416
459 | -0.474323 | -0.03891138 | -0.474324 | -0.03286789 | -0.47432 | -0.04441841
460 | -0.475322 | -0.03880203 | -0.475321 | -0.03282941 | -0.475319 | -0.04411567
461 | -0.476314 | -0.03928571 | -0.476314 | -0.03301927 | -0.476322 | -0.04396599
462 | -0.477326 | -0.03886739 | -0.47731 | -0.03417141 | -0.477335 | -0.04398962
463 | -0.478301 | -0.03857171 | -0.478299 | -0.03397222 | -0.478319 | -0.04396712
464 | -0.47931 | -0.03870724 | -0.479301 | -0.03457842 | -0.479322 | -0.04369012
465 | -0.48032 | -0.03923012 | -0.4803 | -0.03481269 | -0.48031 | -0.04375251
466 | -0.48131 | -0.03918499 | -0.481284 | -0.03452098 | -0.481298 | -0.04372125
467 | -0.4823 | -0.03914622 | -0.48229 | -0.03446467 | -0.482301 | -0.04426676
468 | -0.483303 | -0.04121085 | -0.483312 | -0.03442492 | -0.483315 | -0.04498698
469 | -0.484303 | -0.04110036 | -0.484289 | -0.03451858 | -0.48431 | -0.04459907
470 | -0.485312 | -0.04074569 | -0.485319 | -0.0346053 | -0.485323 | -0.04415853
471 | -0.486303 | -0.04052684 | -0.486317 | -0.0345978 | -0.486309 | -0.04396698
472 | -0.487313 | -0.04054466 | -0.487318 | -0.0346599 | -0.48732 | -0.04400758
473 | -0.488315 | -0.04085915 | -0.488313 | -0.03504287 | -0.48831 | -0.04430835
474 | -0.489322 | -0.04071315 | -0.489311 | -0.03638358 | -0.489322 | -0.04496591
475 | -0.490311 | -0.04072716 | -0.490317 | -0.03621028 | -0.490319 | -0.04507399
476 | -0.491312 | -0.04077017 | -0.491308 | -0.03591659 | -0.491314 | -0.04451985
477 | -0.492307 | -0.04087655 | -0.492305 | -0.03616572 | -0.492308 | -0.04481411
478 | -0.493307 | -0.04075121 | -0.493301 | -0.03615242 | -0.493302 | -0.04697804
479 | -0.494313 | -0.04092253 | -0.494297 | -0.03654316 | -0.494305 | -0.04640919
480 | -0.495331 | -0.04081586 | -0.495322 | -0.03689769 | -0.495333 | -0.04601972
481 | -0.496335 | -0.0406444 | -0.496322 | -0.03671123 | -0.496347 | -0.04692287
482 | -0.497344 | -0.04054466 | -0.497305 | -0.03652704 | -0.497317 | -0.04645531
483 | -0.498326 | -0.04029058 | -0.498318 | -0.03679753 | -0.498325 | -0.04620137
484 | -0.499331 | -0.04064935 | -0.499323 | -0.03686855 | -0.499333 | -0.04654288
485 | -0.500311 | -0.04117421 | -0.500304 | -0.03659254 | -0.500309 | -0.04606768
486 | -0.501311 | -0.04150185 | -0.501317 | -0.03655264 | -0.501316 | -0.04624777
487 | -0.502334 | -0.04141117 | -0.5023 | -0.03664884 | -0.502323 | -0.04611592
488 | -0.503334 | -0.04180587 | -0.503309 | -0.03665139 | -0.503322 | -0.0469281
489 | -0.504309 | -0.04180262 | -0.504301 | -0.0364505 | -0.504313 | -0.04669383
490 | -0.50531 | -0.04220426 | -0.505305 | -0.03635854 | -0.505322 | -0.04692146
491 | -0.50632 | -0.04367895 | -0.506306 | -0.03705897 | -0.506332 | -0.04632105
492 | -0.507309 | -0.04354441 | -0.507299 | -0.03806242 | -0.507312 | -0.0541997
493 | -0.508314 | -0.04392157 | -0.508325 | -0.0375452 | -0.508315 | -0.05086948
494 | -0.509313 | -0.04392412 | -0.509307 | -0.03761438 | -0.509314 | -0.05190787
495 | -0.510321 | -0.04393784 | -0.510309 | -0.03773619 | -0.510303 | -0.0531439
496 | -0.511337 | -0.04368064 | -0.511314 | -0.04156707 | -0.511334 | -0.05430708
497 | -0.512347 | -0.04347014 | -0.512333 | -0.04108862 | -0.512334 | -0.05427595
498 | -0.51333 | -0.04319993 | -0.513326 | -0.04118114 | -0.513315 | -0.05391902
499 | -0.514321 | -0.04434485 | -0.514325 | -0.04082336 | -0.514302 | -0.06665408
500 | -0.515321 | -0.07325142 | -0.515332 | -0.04099312 | -0.51532 | -0.06343689
501 | -0.516321 | -0.08399146 | -0.516323 | -0.04093668 | -0.516318 | -0.06223877
502 | -0.517323 | -0.0818295 | -0.517322 | -0.04059587 | -0.517332 | -0.06219605
503 | -0.51832 | -0.08041989 | -0.518311 | -0.04067439 | -0.518321 | -0.06212107
504 | -0.519331 | -0.07942478 | -0.519344 | -0.04056758 | -0.519316 | -0.06081728
505 | -0.520322 | -0.07830575 | -0.52032 | -0.04071287 | -0.520319 | -0.06046459
506 | -0.521347 | -0.07756684 | -0.521342 | -0.04132742 | -0.521337 | -0.0605018
507 | -0.522324 | -0.0767971 | -0.522323 | -0.04095578 | -0.52235 | -0.06075178
508 | -0.523322 | -0.07655208 | -0.523316 | -0.04093682 | -0.523329 | -0.05972371
509 | -0.524332 | -0.07558625 | -0.52433 | -0.04313839 | -0.52433 | -0.05956102
510 | -0.52532 | -0.07493549 | -0.525318 | -0.04275288 | -0.525331 | -0.05890403
511 | -0.526305 | -0.07421413 | -0.526294 | -0.04269459 | -0.526311 | -0.05922488
512 | -0.5273 | -0.07365376 | -0.527295 | -0.04243598 | -0.527316 | -0.057799
513 | -0.528318 | -0.07337648 | -0.528313 | -0.04365193 | -0.52832 | -0.05739411
514 | -0.529306 | -0.07291302 | -0.529311 | -0.04321167 | -0.529316 | -0.05688156
515 | -0.530307 | -0.07205302 | -0.530305 | -0.04295575 | -0.530302 | -0.05753091
516 | -0.531313 | -0.07172453 | -0.531297 | -0.04298631 | -0.531299 | -0.05623462
517 | -0.532314 | -0.07317616 | -0.532314 | -0.0429201 | -0.532299 | -0.05743811
518 | -0.533308 | -0.07272741 | -0.533295 | -0.04293424 | -0.533312 | -0.0573552
519 | -0.534323 | -0.0721031 | -0.534304 | -0.04312382 | -0.534306 | -0.05680064
520 | -0.5353 | -0.07146889 | -0.535311 | -0.04281088 | -0.535324 | -0.05621226
521 | -0.536323 | -0.07084571 | -0.536323 | -0.04314037 | -0.536326 | -0.05614054
522 | -0.537325 | -0.07126546 | -0.537318 | -0.04421088 | -0.537323 | -0.05568302
523 | -0.538303 | -0.07194777 | -0.538318 | -0.04403673 | -0.538302 | -0.05523187
524 | -0.539315 | -0.07169524 | -0.539314 | -0.04419829 | -0.539307 | -0.05491766
525 | -0.540327 | -0.07072475 | -0.54032 | -0.04408242 | -0.540322 | -0.05469683
526 | -0.541325 | -0.07055386 | -0.541318 | -0.04388097 | -0.541334 | -0.0540786
527 | -0.542301 | -0.07130351 | -0.542291 | -0.043557 | -0.542303 | -0.05382749
528 | -0.54332 | -0.07037872 | -0.543308 | -0.04332683 | -0.543316 | -0.05351824
529 | -0.544326 | -0.06956894 | -0.544333 | -0.04337917 | -0.544313 | -0.05274665
530 | -0.54531 | -0.07003933 | -0.545311 | -0.04330249 | -0.545312 | -0.05156863
531 | -0.546294 | -0.07090853 | -0.546305 | -0.04415768 | -0.54631 | -0.05142404
532 | -0.547343 | -0.06987098 | -0.547316 | -0.04491413 | -0.547336 | -0.05054848
533 | -0.548351 | -0.07102736 | -0.548324 | -0.04475752 | -0.548331 | -0.05058371
534 | -0.549309 | -0.07231871 | -0.549314 | -0.04435984 | -0.549315 | -0.0503657
535 | -0.550328 | -0.07115511 | -0.550323 | -0.04417664 | -0.550321 | -0.05038508
536 | -0.551329 | -0.07101647 | -0.551327 | -0.05662394 | -0.551346 | -0.04955041
537 | -0.552315 | -0.07048142 | -0.55231 | -0.05537617 | -0.552308 | -0.05783734
538 | -0.553314 | -0.07744094 | -0.553306 | -0.05555357 | -0.553313 | -0.06462355
539 | -0.554316 | -0.07628102 | -0.55432 | -0.05693263 | -0.554312 | -0.06325312
540 | -0.555337 | -0.07570834 | -0.555311 | -0.06228122 | -0.555333 | -0.06226792
541 | -0.55631 | -0.07478624 | -0.556314 | -0.06819299 | -0.556325 | -0.0614853
542 | -0.557323 | -0.07504456 | -0.557314 | -0.07612498 | -0.557317 | -0.06109145
543 | -0.558314 | -0.07456597 | -0.558307 | -0.119238 | -0.558312 | -0.06038098
544 | -0.559302 | -0.07359109 | -0.55929 | -0.1131776 | -0.5593 | -0.06047463
545 | -0.560314 | -0.07328255 | -0.560313 | -0.1104519 | -0.560327 | -0.05978185
546 | -0.56131 | -0.07430722 | -0.561307 | -0.1077888 | -0.561325 | -0.05898184
547 | -0.562316 | -0.07404649 | -0.562318 | -0.1054882 | -0.562317 | -0.05870045
548 | -0.563341 | -0.07287794 | -0.563345 | -0.1041277 | -0.563348 | -0.06023937
549 | -0.564317 | -0.07283621 | -0.564328 | -0.1024517 | -0.564321 | -0.05935291
550 | -0.565339 | -0.07544266 | -0.565326 | -0.1005735 | -0.565339 | -0.06185185
551 | -0.566346 | -0.07108918 | -0.566329 | -0.0986897 | -0.566329 | -0.06136067
552 | -0.567342 | -0.0704503 | -0.567329 | -0.09649011 | -0.567329 | -0.06072348
553 | -0.568303 | -0.06938503 | -0.568324 | -0.09552571 | -0.568318 | -0.06907025
554 | -0.569324 | -0.06921215 | -0.569319 | -0.09500509 | -0.569307 | -0.06768922
555 | -0.570318 | -0.06908681 | -0.570323 | -0.09336842 | -0.570313 | -0.06683077
556 | -0.571318 | -0.06732153 | -0.5713 | -0.09231474 | -0.571307 | -0.06571485
557 | -0.57233 | -0.06622641 | -0.572313 | -0.09203534 | -0.572319 | -0.06567538
558 | -0.573339 | -0.06663286 | -0.573317 | -0.09030572 | -0.573323 | -0.06474592
559 | -0.574326 | -0.06615949 | -0.57432 | -0.08844991 | -0.57431 | -0.06411821
560 | -0.575319 | -0.06518193 | -0.575319 | -0.08942379 | -0.575319 | -0.06385253
561 | -0.576331 | -0.0661022 | -0.576313 | -0.08675367 | -0.576334 | -0.06315536
562 | -0.577317 | -0.06543913 | -0.577306 | -0.08756628 | -0.577323 | -0.06265923
563 | -0.578306 | -0.06744617 | -0.578294 | -0.08652661 | -0.578321 | -0.06162182
564 | -0.579303 | -0.06830051 | -0.579319 | -0.08924242 | -0.579315 | -0.06043955
565 | -0.580311 | -0.06716776 | -0.580309 | -0.08750389 | -0.580307 | -0.0634683
566 | -0.581315 | -0.06644937 | -0.581301 | -0.08618835 | -0.581313 | -0.06489984
567 | -0.582309 | -0.06556249 | -0.582299 | -0.0855482 | -0.582317 | -0.06373341
568 | -0.583319 | -0.06485329 | -0.583306 | -0.08423082 | -0.583311 | -0.06305789
569 | -0.584308 | -0.064548 | -0.584284 | -0.08306242 | -0.584306 | -0.06271751
570 | -0.58531 | -0.06436352 | -0.585313 | -0.08253572 | -0.585327 | -0.06231559
571 | -0.586333 | -0.06487862 | -0.58631 | -0.08149266 | -0.58631 | -0.0625568
572 | -0.587312 | -0.0640455 | -0.587301 | -0.08069604 | -0.587307 | -0.06164983
573 | -0.588332 | -0.06347693 | -0.588337 | -0.08322284 | -0.588324 | -0.06114506
574 | -0.589325 | -0.06091433 | -0.589313 | -0.08347763 | -0.58933 | -0.06090414
575 | -0.590323 | -0.05855162 | -0.590299 | -0.08285035 | -0.590313 | -0.06049854
576 | -0.591304 | -0.08148926 | -0.591319 | -0.08156269 | -0.591309 | -0.05982755
577 | -0.592327 | -0.07956271 | -0.592315 | -0.08116657 | -0.592317 | -0.05909289
578 | -0.593316 | -0.07921342 | -0.593307 | -0.08059389 | -0.593316 | -0.05290779
579 | -0.594306 | -0.08022267 | -0.59431 | -0.08342571 | -0.594326 | -0.05126729
580 | -0.595311 | -0.08014246 | -0.595303 | -0.08200082 | -0.595322 | -0.05091178
581 | -0.596329 | -0.07960473 | -0.5963 | -0.08156467 | -0.596309 | -0.05104872
582 | -0.597314 | -0.07826995 | -0.597298 | -0.08074131 | -0.597307 | -0.05034788
583 | -0.598338 | -0.08076239 | -0.598337 | -0.07972753 | -0.598339 | -0.04987975
584 | -0.599332 | -0.08141966 | -0.599339 | -0.08941502 | -0.59934 | -0.04948052
585 | -0.600346 | -0.08085887 | -0.600329 | -0.08524361 | -0.600343 | -0.0484359
586 | -0.601334 | -0.08150907 | -0.601321 | -0.08384404 | -0.601342 | -0.04785375
587 | -0.602326 | -0.08082421 | -0.602311 | -0.08204991 | -0.602323 | -0.06165224
588 | -0.603315 | -0.07974804 | -0.603301 | -0.08247305 | -0.603316 | -0.06017387
589 | -0.604328 | -0.07847664 | -0.604321 | -0.08046445 | -0.604333 | -0.0585901
590 | -0.605331 | -0.07761523 | -0.605309 | -0.07973135 | -0.605328 | -0.05803342
591 | -0.606315 | -0.07767351 | -0.606301 | -0.07865518 | -0.606326 | -0.06167303
592 | -0.607322 | -0.07625442 | -0.607306 | -0.07694084 | -0.60731 | -0.06087358
593 | -0.608322 | -0.07554339 | -0.608322 | -0.07694961 | -0.60832 | -0.05970051
594 | -0.609314 | -0.09036033 | -0.609318 | -0.07727542 | -0.609321 | -0.0590032
595 | -0.610312 | -0.09370102 | -0.610313 | -0.07535934 | -0.610319 | -0.05778584
596 | -0.611329 | -0.09284894 | -0.611322 | -0.07653128 | -0.611321 | -0.05734587
597 | -0.612318 | -0.09138443 | -0.61231 | -0.07684704 | -0.612319 | -0.05609739
598 | -0.613313 | -0.08927312 | -0.613321 | -0.07133676 | -0.613328 | -0.05602793
599 | -0.614303 | -0.08863962 | -0.614308 | -0.0694576 | -0.614314 | -0.0559903
600 | -0.615301 | -0.08711951 | -0.615294 | -0.0690322 | -0.6153 | -0.05516425