## ECSA_1
Path | D:/!UNI/!sci_materials/!doktorat/!wyniki/TM3Se4/seria_3/CATALYSIS/PELLETS/SERIA_2/F2N_PELLET_STRONA_1_POMIAR_1_AM_REDOXME_01_07_2025/CV_ECSA_#1_#1.DTA
Curve number | Curve 0 |  |  | Curve 1 |  |  | Curve 2
Parameter | E vs RHE [V] | E_iR vs RHE [V] | J_GEO [A/cm2] | E vs RHE [V] | E_iR vs RHE [V] | J_GEO [A/cm2] | E vs RHE [V] | E_iR vs RHE [V] | J_GEO [A/cm2]
0 | 0.424916 | 0.424941 | -5.00323e-05 | 0.425918 | 0.4259501 | -6.42887e-05 | 0.425908 | 0.4259429 | -6.98121e-05
1 | 0.425918 | 0.4259402105 | -4.4421e-05 | 0.426915 | 0.4269457 | -6.14265e-05 | 0.426905 | 0.4269384551 | -6.69102e-05
2 | 0.42692 | 0.42694116 | -4.232e-05 | 0.427919 | 0.4279485 | -5.90123e-05 | 0.42792 | 0.4279522051 | -6.44102e-05
3 | 0.427928 | 0.4279482807 | -4.05614e-05 | 0.42891 | 0.4289384178 | -5.68356e-05 | 0.428919 | 0.4289501 | -6.21389e-05
4 | 0.428924 | 0.4289435 | -3.90331e-05 | 0.429903 | 0.4299304 | -5.48063e-05 | 0.429917 | 0.429947 | -6.00145e-05
5 | 0.429908 | 0.4299267766 | -3.75532e-05 | 0.430922 | 0.4309484777 | -5.29554e-05 | 0.430931 | 0.4309600282 | -5.80564e-05
6 | 0.430934 | 0.4309521 | -3.61281e-05 | 0.43193 | 0.4319555293 | -5.10586e-05 | 0.431924 | 0.4319520748 | -5.61496e-05
7 | 0.43193 | 0.4319473822 | -3.47644e-05 | 0.432917 | 0.4329416 | -4.92565e-05 | 0.432922 | 0.4329491317 | -5.42634e-05
8 | 0.43293 | 0.4329467297 | -3.34594e-05 | 0.433916 | 0.4339398 | -4.75767e-05 | 0.433921 | 0.4339472 | -5.24997e-05
9 | 0.433926 | 0.4339421315 | -3.2263e-05 | 0.434933 | 0.4349559466 | -4.58932e-05 | 0.434925 | 0.4349504 | -5.07947e-05
10 | 0.434915 | 0.4349305 | -3.10467e-05 | 0.43592 | 0.4359421551 | -4.43102e-05 | 0.435933 | 0.4359576 | -4.91273e-05
11 | 0.435911 | 0.4359259 | -2.98419e-05 | 0.436924 | 0.4369454 | -4.27557e-05 | 0.436934 | 0.4369577683 | -4.75366e-05
12 | 0.436926 | 0.4369403 | -2.86631e-05 | 0.437919 | 0.4379396472 | -4.12944e-05 | 0.43791 | 0.437933 | -4.59669e-05
13 | 0.437913 | 0.4379267841 | -2.75682e-05 | 0.438913 | 0.4389329 | -3.98459e-05 | 0.438911 | 0.4389332161 | -4.44322e-05
14 | 0.43891 | 0.4389231707 | -2.63414e-05 | 0.43992 | 0.4399392 | -3.84291e-05 | 0.439927 | 0.4399484627 | -4.29254e-05
15 | 0.439919 | 0.4399316 | -2.52973e-05 | 0.440911 | 0.4409295401 | -3.70802e-05 | 0.440926 | 0.440946757 | -4.1514e-05
16 | 0.440904 | 0.4409161634 | -2.43268e-05 | 0.441911 | 0.4419288942 | -3.57884e-05 | 0.441926 | 0.4419460557 | -4.01114e-05
17 | 0.441909 | 0.4419206583 | -2.33166e-05 | 0.442932 | 0.4429492 | -3.44611e-05 | 0.442951 | 0.4429703966 | -3.87932e-05
18 | 0.442935 | 0.4429461469 | -2.22938e-05 | 0.443925 | 0.4439416 | -3.31659e-05 | 0.443932 | 0.4439507 | -3.74567e-05
19 | 0.443931 | 0.4439417 | -2.13421e-05 | 0.444926 | 0.4449419987 | -3.19974e-05 | 0.444922 | 0.4449400668 | -3.61336e-05
20 | 0.444921 | 0.4449312104 | -2.04208e-05 | 0.445932 | 0.4459474 | -3.08161e-05 | 0.445925 | 0.4459424 | -3.48979e-05
21 | 0.445931 | 0.4459408 | -1.95333e-05 | 0.446928 | 0.4469428 | -2.96059e-05 | 0.446918 | 0.446934817 | -3.3634e-05
22 | 0.446928 | 0.4469373 | -1.86063e-05 | 0.447919 | 0.4479332 | -2.84589e-05 | 0.447926 | 0.4479422 | -3.24479e-05
23 | 0.447923 | 0.4479318 | -1.76841e-05 | 0.448918 | 0.4489316652 | -2.73304e-05 | 0.448912 | 0.4489276427 | -3.12854e-05
24 | 0.448924 | 0.4489323736 | -1.67472e-05 | 0.449928 | 0.4499411227 | -2.62454e-05 | 0.449929 | 0.4499441 | -3.01109e-05
25 | 0.449933 | 0.449941 | -1.59217e-05 | 0.450919 | 0.450931619 | -2.5238e-05 | 0.450924 | 0.4509385101 | -2.90202e-05
26 | 0.45093 | 0.4509376 | -1.51077e-05 | 0.451909 | 0.4519210785 | -2.4157e-05 | 0.451907 | 0.4519209556 | -2.79112e-05
27 | 0.451902 | 0.4519091 | -1.42883e-05 | 0.452945 | 0.4529565509 | -2.31018e-05 | 0.452942 | 0.4529554 | -2.68413e-05
28 | 0.452927 | 0.4529337424 | -1.34848e-05 | 0.453949 | 0.45396 | -2.20765e-05 | 0.453937 | 0.4539498863 | -2.57726e-05
29 | 0.453938 | 0.4539443 | -1.26667e-05 | 0.454934 | 0.4549446 | -2.11093e-05 | 0.45493 | 0.454942369 | -2.4738e-05
30 | 0.45492 | 0.4549258836 | -1.17672e-05 | 0.455946 | 0.4559560142 | -2.00284e-05 | 0.455947 | 0.4559589 | -2.37361e-05
31 | 0.455957 | 0.4559625048 | -1.10096e-05 | 0.456941 | 0.4569506 | -1.92143e-05 | 0.45694 | 0.4569513709 | -2.27418e-05
32 | 0.456945 | 0.4569501 | -1.02823e-05 | 0.457945 | 0.4579541 | -1.82729e-05 | 0.457944 | 0.4579549 | -2.17339e-05
33 | 0.457942 | 0.4579468 | -9.5143e-06 | 0.458936 | 0.4589447137 | -1.74274e-05 | 0.45895 | 0.4589604 | -2.07889e-05
34 | 0.458941 | 0.4589454 | -8.75264e-06 | 0.459947 | 0.4599552 | -1.64851e-05 | 0.459942 | 0.4599519126 | -1.98252e-05
35 | 0.459938 | 0.459942 | -7.99071e-06 | 0.460938 | 0.4609458 | -1.56255e-05 | 0.460938 | 0.4609474 | -1.88639e-05
36 | 0.460941 | 0.4609446 | -7.22766e-06 | 0.461936 | 0.4619434 | -1.47833e-05 | 0.461933 | 0.461942 | -1.79149e-05
37 | 0.461927 | 0.4619302 | -6.48325e-06 | 0.462922 | 0.4629289696 | -1.39392e-05 | 0.462934 | 0.4629426 | -1.71545e-05
38 | 0.462919 | 0.4629219 | -5.89428e-06 | 0.463913 | 0.463919539 | -1.3078e-05 | 0.463919 | 0.4639271189 | -1.62378e-05
39 | 0.463909 | 0.4639116 | -5.10804e-06 | 0.464913 | 0.4649191408 | -1.22816e-05 | 0.464917 | 0.4649247 | -1.53241e-05
40 | 0.464911 | 0.4649132 | -4.36313e-06 | 0.465916 | 0.4659217063 | -1.14126e-05 | 0.465923 | 0.4659302193 | -1.44386e-05
41 | 0.46592 | 0.4659218 | -3.68578e-06 | 0.466901 | 0.4669063042 | -1.06084e-05 | 0.466915 | 0.4669218 | -1.35969e-05
42 | 0.466918 | 0.4669195 | -3.01317e-06 | 0.46791 | 0.4679149 | -9.83676e-06 | 0.467915 | 0.4679214026 | -1.28052e-05
43 | 0.467909 | 0.4679101 | -2.28049e-06 | 0.46894 | 0.4689445 | -8.96404e-06 | 0.46894 | 0.468946 | -1.20251e-05
44 | 0.468939 | 0.4689398 | -1.64319e-06 | 0.46994 | 0.4699441 | -8.23531e-06 | 0.469939 | 0.4699446154 | -1.12308e-05
45 | 0.469939 | 0.4699395 | -9.37039e-07 | 0.470933 | 0.4709367 | -7.4395e-06 | 0.470921 | 0.4709262013 | -1.04026e-05
46 | 0.470923 | 0.4709231 | -2.91341e-07 | 0.471936 | 0.4719393 | -6.68374e-06 | 0.471935 | 0.4719398 | -9.65256e-06
47 | 0.471939 | 0.4719388 | 4.01962e-07 | 0.47293 | 0.472933 | -5.95573e-06 | 0.472931 | 0.4729354 | -8.88156e-06
48 | 0.472928 | 0.4729275 | 1.08553e-06 | 0.473917 | 0.4739196 | -5.1537e-06 | 0.473913 | 0.4739171 | -8.10511e-06
49 | 0.47392 | 0.4739191 | 1.74558e-06 | 0.474926 | 0.4749282 | -4.40806e-06 | 0.474917 | 0.4749207 | -7.31732e-06
50 | 0.474926 | 0.4749248 | 2.39478e-06 | 0.475935 | 0.4759369 | -3.70291e-06 | 0.47593 | 0.4759333 | -6.5665e-06
51 | 0.475927 | 0.4759255 | 3.01745e-06 | 0.476921 | 0.4769225 | -2.99076e-06 | 0.47693 | 0.4769329 | -5.78199e-06
52 | 0.476924 | 0.4769222 | 3.62144e-06 | 0.477911 | 0.4779121 | -2.25329e-06 | 0.477923 | 0.4779255 | -5.04675e-06
53 | 0.477909 | 0.4779069 | 4.26352e-06 | 0.478926 | 0.4789267751 | -1.5502e-06 | 0.478941 | 0.4789431 | -4.23749e-06
54 | 0.478928 | 0.4789256 | 4.87551e-06 | 0.479937 | 0.4799374 | -8.02727e-07 | 0.479947 | 0.4799488 | -3.51688e-06
55 | 0.479937 | 0.4799343 | 5.45536e-06 | 0.480935 | 0.480935 | -4.60213e-08 | 0.480945 | 0.4809464 | -2.79755e-06
56 | 0.480945 | 0.4809419 | 6.1411e-06 | 0.481936 | 0.4819357 | 6.14914e-07 | 0.481955 | 0.4819561 | -2.10613e-06
57 | 0.481942 | 0.4819386 | 6.79737e-06 | 0.482927 | 0.4829264 | 1.27585e-06 | 0.482947 | 0.482947732 | -1.464e-06
58 | 0.482933 | 0.4829293038 | 7.3924e-06 | 0.483932 | 0.4839310313 | 1.9374e-06 | 0.483946 | 0.4839464 | -7.20082e-07
59 | 0.483928 | 0.483924 | 8.01896e-06 | 0.484948 | 0.4849467 | 2.61735e-06 | 0.484952 | 0.484952 | 1.88267e-08
60 | 0.484935 | 0.4849306 | 8.71961e-06 | 0.485935 | 0.4859333 | 3.33869e-06 | 0.485935 | 0.4859346 | 7.10574e-07
61 | 0.485933 | 0.4859283 | 9.32471e-06 | 0.486939 | 0.486937 | 4.04412e-06 | 0.486923 | 0.4869223 | 1.45432e-06
62 | 0.486934 | 0.486929 | 9.94727e-06 | 0.487949 | 0.4879466 | 4.72936e-06 | 0.487925 | 0.4879239 | 2.10196e-06
63 | 0.487934 | 0.4879287456 | 1.05088e-05 | 0.488938 | 0.4889353 | 5.35826e-06 | 0.488942 | 0.4889406 | 2.76952e-06
64 | 0.488932 | 0.488926442 | 1.1116e-05 | 0.489916 | 0.489913 | 6.05067e-06 | 0.489915 | 0.4899132 | 3.50665e-06
65 | 0.489923 | 0.4899171 | 1.18083e-05 | 0.490917 | 0.4909136425 | 6.715e-06 | 0.490919 | 0.4909169 | 4.14339e-06
66 | 0.490917 | 0.4909107894 | 1.24212e-05 | 0.491932 | 0.4919283 | 7.43333e-06 | 0.491928 | 0.4919256 | 4.78992e-06
67 | 0.491933 | 0.4919265 | 1.29985e-05 | 0.492914 | 0.4929099 | 8.10417e-06 | 0.492915 | 0.4929122 | 5.56548e-06
68 | 0.492922 | 0.4929151005 | 1.3799e-05 | 0.493924 | 0.4939196 | 8.77712e-06 | 0.493924 | 0.4939209 | 6.20962e-06
69 | 0.493924 | 0.4939169 | 1.42999e-05 | 0.494945 | 0.4949403 | 9.42504e-06 | 0.494953 | 0.4949496 | 6.84781e-06
70 | 0.494941 | 0.4949335339 | 1.49322e-05 | 0.495943 | 0.4959379 | 1.01645e-05 | 0.495948 | 0.4959442 | 7.54156e-06
71 | 0.495943 | 0.4959352 | 1.55905e-05 | 0.496926 | 0.4969206 | 1.08253e-05 | 0.496927 | 0.4969229 | 8.15617e-06
72 | 0.496916 | 0.4969079 | 1.62355e-05 | 0.497933 | 0.4979272613 | 1.14774e-05 | 0.497928 | 0.4979236 | 8.87683e-06
73 | 0.497934 | 0.4979255811 | 1.68378e-05 | 0.498941 | 0.4989349 | 1.22109e-05 | 0.49894 | 0.4989352 | 9.60762e-06
74 | 0.498938 | 0.4989293 | 1.74337e-05 | 0.499939 | 0.4999326 | 1.28047e-05 | 0.499933 | 0.4999279 | 1.02177e-05
75 | 0.499925 | 0.4999159 | 1.81277e-05 | 0.498959 | 0.4989581 | 1.70415e-06 | 0.498942 | 0.4989423 | -5.95781e-07
76 | 0.498944 | 0.4989406 | 6.7155e-06 | 0.497951 | 0.497952 | -1.91632e-06 | 0.497944 | 0.4979461 | -4.26863e-06
77 | 0.497947 | 0.4979455 | 2.95266e-06 | 0.496938 | 0.4969403 | -4.62374e-06 | 0.496934 | 0.4969375 | -6.98257e-06
78 | 0.496931 | 0.4969309 | 1.8851e-07 | 0.495949 | 0.4959524 | -6.86727e-06 | 0.495936 | 0.4959406 | -9.17949e-06
79 | 0.495942 | 0.495943 | -2.09646e-06 | 0.494953 | 0.4949574 | -8.82772e-06 | 0.494952 | 0.4949575395 | -1.1079e-05
80 | 0.494953 | 0.494955 | -4.06035e-06 | 0.493923 | 0.4939282987 | -1.05974e-05 | 0.493931 | 0.4939374 | -1.27959e-05
81 | 0.493942 | 0.4939449 | -5.83416e-06 | 0.492924 | 0.4929300866 | -1.21732e-05 | 0.492911 | 0.492918182 | -1.4364e-05
82 | 0.492931 | 0.4929347 | -7.47165e-06 | 0.491941 | 0.4919478124 | -1.36248e-05 | 0.491935 | 0.4919429 | -1.58029e-05
83 | 0.491941 | 0.4919455 | -8.93807e-06 | 0.490929 | 0.4909364921 | -1.49842e-05 | 0.490938 | 0.4909466 | -1.71097e-05
84 | 0.490934 | 0.4909391 | -1.02627e-05 | 0.489927 | 0.489935108 | -1.6216e-05 | 0.489934 | 0.4899432 | -1.83785e-05
85 | 0.489938 | 0.4899437905 | -1.1581e-05 | 0.488948 | 0.4889567 | -1.74577e-05 | 0.488942 | 0.4889518 | -1.95807e-05
86 | 0.488955 | 0.4889614 | -1.28081e-05 | 0.487957 | 0.4879663 | -1.85623e-05 | 0.487944 | 0.4879543 | -2.06951e-05
87 | 0.487957 | 0.487964 | -1.40505e-05 | 0.486941 | 0.4869508 | -1.96813e-05 | 0.486945 | 0.4869558883 | -2.17766e-05
88 | 0.486943 | 0.4869506 | -1.51585e-05 | 0.485943 | 0.4859533 | -2.06919e-05 | 0.485934 | 0.4859454 | -2.27543e-05
89 | 0.48594 | 0.4859481 | -1.62361e-05 | 0.484951 | 0.4849619 | -2.17181e-05 | 0.484949 | 0.4849609 | -2.37187e-05
90 | 0.484949 | 0.4849576397 | -1.72794e-05 | 0.483942 | 0.483953325 | -2.265e-05 | 0.483942 | 0.4839544 | -2.47207e-05
91 | 0.483946 | 0.4839551 | -1.82859e-05 | 0.482939 | 0.4829508 | -2.36109e-05 | 0.482944 | 0.4829568491 | -2.56982e-05
92 | 0.482946 | 0.4829556347 | -1.92694e-05 | 0.481955 | 0.4819673 | -2.45137e-05 | 0.481957 | 0.4819703054 | -2.66108e-05
93 | 0.48195 | 0.4819600705 | -2.0141e-05 | 0.480937 | 0.4809497025 | -2.5405e-05 | 0.480939 | 0.4809527609 | -2.75218e-05
94 | 0.480935 | 0.4809455367 | -2.10734e-05 | 0.47994 | 0.4799532 | -2.63783e-05 | 0.479936 | 0.4799502161 | -2.84322e-05
95 | 0.479941 | 0.479952 | -2.19373e-05 | 0.478944 | 0.4789576028 | -2.72056e-05 | 0.478936 | 0.4789507 | -2.93617e-05
96 | 0.478943 | 0.4789544129 | -2.28258e-05 | 0.477918 | 0.477932 | -2.80935e-05 | 0.477917 | 0.4779320832 | -3.01664e-05
97 | 0.477919 | 0.4779308423 | -2.36846e-05 | 0.476924 | 0.4769385 | -2.89167e-05 | 0.476927 | 0.4769425331 | -3.10662e-05
98 | 0.476929 | 0.4769413 | -2.45787e-05 | 0.475918 | 0.4759329 | -2.97927e-05 | 0.47593 | 0.4759459559 | -3.19118e-05
99 | 0.475929 | 0.4759417235 | -2.5447e-05 | 0.47492 | 0.4749353 | -3.06591e-05 | 0.474926 | 0.4749423381 | -3.26762e-05
100 | 0.474934 | 0.4749471369 | -2.62738e-05 | 0.473924 | 0.4739397 | -3.14111e-05 | 0.473929 | 0.4739457595 | -3.3519e-05
101 | 0.473923 | 0.4739366 | -2.71195e-05 | 0.472942 | 0.4729581 | -3.22869e-05 | 0.472943 | 0.4729602 | -3.43873e-05
102 | 0.472932 | 0.4729459886 | -2.79772e-05 | 0.471938 | 0.4719545603 | -3.31206e-05 | 0.471942 | 0.4719596 | -3.52085e-05
103 | 0.471935 | 0.4719494 | -2.87193e-05 | 0.470919 | 0.470936 | -3.39521e-05 | 0.470934 | 0.470952 | -3.60147e-05
104 | 0.470924 | 0.4709388 | -2.95127e-05 | 0.469935 | 0.4699524 | -3.47517e-05 | 0.469947 | 0.4699654 | -3.67825e-05
105 | 0.469939 | 0.4699541583 | -3.03166e-05 | 0.468938 | 0.4689557748 | -3.55496e-05 | 0.468942 | 0.4689607988 | -3.75976e-05
106 | 0.468944 | 0.4689595844 | -3.11688e-05 | 0.467911 | 0.4679291721 | -3.63442e-05 | 0.467906 | 0.4679252 | -3.83465e-05
107 | 0.467914 | 0.4679299601 | -3.19202e-05 | 0.466912 | 0.4669305736 | -3.71472e-05 | 0.46691 | 0.4669296206 | -3.92412e-05
108 | 0.466921 | 0.4669374 | -3.27395e-05 | 0.465929 | 0.465948 | -3.80235e-05 | 0.465928 | 0.4659480197 | -4.00394e-05
109 | 0.465934 | 0.4659508 | -3.35321e-05 | 0.464923 | 0.4649424 | -3.88383e-05 | 0.464926 | 0.4649464 | -4.08919e-05
110 | 0.46493 | 0.4649471643 | -3.43286e-05 | 0.463929 | 0.4639488 | -3.96281e-05 | 0.463917 | 0.4639379 | -4.17189e-05
111 | 0.463917 | 0.4639345893 | -3.51786e-05 | 0.46294 | 0.4629602208 | -4.04416e-05 | 0.462933 | 0.4629543 | -4.25039e-05
112 | 0.462927 | 0.462945 | -3.59537e-05 | 0.461943 | 0.461963589 | -4.1178e-05 | 0.461935 | 0.4619566 | -4.32651e-05
113 | 0.461932 | 0.4619503877 | -3.67754e-05 | 0.460944 | 0.460965 | -4.19961e-05 | 0.460935 | 0.4609571 | -4.41565e-05
114 | 0.460936 | 0.4609548 | -3.75565e-05 | 0.459938 | 0.4599594213 | -4.28426e-05 | 0.459928 | 0.4599504903 | -4.49806e-05
115 | 0.459929 | 0.4599481938 | -3.83876e-05 | 0.458937 | 0.4589587989 | -4.35978e-05 | 0.458931 | 0.4589539064 | -4.58128e-05
116 | 0.458943 | 0.4589626 | -3.92399e-05 | 0.457943 | 0.4579652501 | -4.45002e-05 | 0.457931 | 0.4579544 | -4.67013e-05
117 | 0.457955 | 0.4579750364 | -4.00728e-05 | 0.456958 | 0.4569806813 | -4.53626e-05 | 0.456934 | 0.4569578017 | -4.76034e-05
118 | 0.456959 | 0.456979408 | -4.0816e-05 | 0.455965 | 0.455988125 | -4.625e-05 | 0.455952 | 0.4559762348 | -4.84696e-05
119 | 0.455967 | 0.4559878 | -4.16257e-05 | 0.454933 | 0.4549565685 | -4.7137e-05 | 0.45493 | 0.4549546 | -4.92609e-05
120 | 0.454932 | 0.4549533 | -4.25059e-05 | 0.453942 | 0.4539659999 | -4.79998e-05 | 0.453944 | 0.4539691 | -5.01609e-05
121 | 0.453949 | 0.4539707 | -4.33047e-05 | 0.452943 | 0.4529674 | -4.88857e-05 | 0.452953 | 0.4529785 | -5.10563e-05
122 | 0.452958 | 0.4529801346 | -4.42692e-05 | 0.451921 | 0.4519459103 | -4.98206e-05 | 0.451934 | 0.4519599989 | -5.19978e-05
123 | 0.45191 | 0.4519326 | -4.51583e-05 | 0.450941 | 0.4509663 | -5.06965e-05 | 0.450934 | 0.4509604 | -5.28979e-05
124 | 0.450917 | 0.4509399968 | -4.59936e-05 | 0.44994 | 0.4499658 | -5.16309e-05 | 0.449915 | 0.4499419053 | -5.38106e-05
125 | 0.449933 | 0.4499565 | -4.69269e-05 | 0.44893 | 0.4489563 | -5.25495e-05 | 0.448922 | 0.4489494 | -5.47341e-05
126 | 0.44893 | 0.4489539 | -4.78705e-05 | 0.447929 | 0.4479558 | -5.35369e-05 | 0.447927 | 0.4479549 | -5.57045e-05
127 | 0.447933 | 0.4479574 | -4.87113e-05 | 0.446926 | 0.446953213 | -5.4426e-05 | 0.446931 | 0.4469592995 | -5.6599e-05
128 | 0.446939 | 0.4469638 | -4.96645e-05 | 0.445925 | 0.4459526909 | -5.53818e-05 | 0.445929 | 0.4459578 | -5.76321e-05
129 | 0.445938 | 0.4459633 | -5.05407e-05 | 0.444926 | 0.4449541788 | -5.63576e-05 | 0.444935 | 0.4449643 | -5.86225e-05
130 | 0.444938 | 0.4449637404 | -5.14808e-05 | 0.443931 | 0.4439596 | -5.72825e-05 | 0.443935 | 0.4439647609 | -5.95218e-05
131 | 0.443939 | 0.4439652239 | -5.24478e-05 | 0.442944 | 0.4429731522 | -5.83044e-05 | 0.442941 | 0.4429713 | -6.05781e-05
132 | 0.442944 | 0.4429707101 | -5.34202e-05 | 0.441925 | 0.441954644 | -5.9288e-05 | 0.441915 | 0.4419458 | -6.16505e-05
133 | 0.441912 | 0.4419391842 | -5.43684e-05 | 0.440918 | 0.4409481545 | -6.0309e-05 | 0.440911 | 0.4409423 | -6.26685e-05
134 | 0.440919 | 0.44094668 | -5.536e-05 | 0.439936 | 0.4399666394 | -6.12788e-05 | 0.439913 | 0.4399449 | -6.37165e-05
135 | 0.439937 | 0.4399652 | -5.63783e-05 | 0.438917 | 0.4389482 | -6.23261e-05 | 0.438909 | 0.4389414 | -6.47963e-05
136 | 0.438933 | 0.4389616806 | -5.73612e-05 | 0.437914 | 0.4379457142 | -6.34284e-05 | 0.437923 | 0.4379559 | -6.58349e-05
137 | 0.437919 | 0.4379482076 | -5.84152e-05 | 0.436923 | 0.4369552508 | -6.45016e-05 | 0.436932 | 0.4369655 | -6.69803e-05
138 | 0.436919 | 0.4369487013 | -5.94026e-05 | 0.435923 | 0.4359557745 | -6.5549e-05 | 0.43592 | 0.435954 | -6.80441e-05
139 | 0.435908 | 0.435938218 | -6.0436e-05 | 0.434933 | 0.4349663322 | -6.66644e-05 | 0.434926 | 0.4349605956 | -6.91912e-05
140 | 0.434918 | 0.4349487234 | -6.14468e-05 | 0.433931 | 0.4339649127 | -6.78254e-05 | 0.43393 | 0.4339651667 | -7.03334e-05
141 | 0.433914 | 0.4339453 | -6.26637e-05 | 0.432921 | 0.4329554883 | -6.89766e-05 | 0.432929 | 0.4329647551 | -7.15102e-05
142 | 0.432916 | 0.4329479 | -6.37815e-05 | 0.431914 | 0.4319491 | -7.01319e-05 | 0.431934 | 0.4319703439 | -7.26878e-05
143 | 0.431923 | 0.4319554433 | -6.48866e-05 | 0.430925 | 0.4309606 | -7.12927e-05 | 0.430936 | 0.4309729498 | -7.38996e-05
144 | 0.430926 | 0.430959 | -6.60521e-05 | 0.429931 | 0.4299673 | -7.25363e-05 | 0.429918 | 0.4299556 | -7.51375e-05
145 | 0.42992 | 0.4299535852 | -6.71704e-05 | 0.428937 | 0.4289739 | -7.38295e-05 | 0.42892 | 0.4289582388 | -7.64776e-05
146 | 0.42893 | 0.4289641463 | -6.82926e-05 | 0.427928 | 0.4279655 | -7.49581e-05 | 0.427927 | 0.427965865 | -7.773e-05
147 | 0.427931 | 0.427965746 | -6.9492e-05 | 0.426906 | 0.4269441015 | -7.6203e-05 | 0.426913 | 0.4269525 | -7.89949e-05
148 | 0.426908 | 0.4269434 | -7.07291e-05 | 0.42591 | 0.4259487624 | -7.75248e-05 | 0.425923 | 0.425963134 | -8.0268e-05
149 | 0.425911 | 0.4259470122 | -7.20244e-05 | 0.424905 | 0.4249444 | -7.88041e-05 | 0.424921 | 0.4249618171 | -8.16342e-05
150 | 0.42492 | 0.4249566 | -7.32725e-05