## CDL 1_CDL_Fit
Sample | Cycle | Potential [V] |  | Slope | Intercept | R^2
F2N_PELLET_STRONA_2_POMIAR_1_AM_REDOXME_01_07_2025 | 1 | 0.491 | 0.491 | 3.30882e-05 | 1.200057e-06 | 0.9948822
| 2 | 0.491 | 0.491 | 4.303087e-05 | 3.990214e-07 | 0.9994592

## CDL 1_CDL_Parameters
Sample | F2N_PELLET_STRONA_2_POMIAR_1_AM_REDOXME_01_07_2025
Cycle | 1 |  |  |  |  | 2
Potential [V] | 0.491 |  |  |  |  | 0.491
| Scanrate [V/s] | Difference [A] | Integral [A] | Line fit [A] | Integrate fit [A] | Scanrate [V/s] | Difference [A] | Integral [A] | Line fit [A] | Integrate fit [A]
0 | 0.01 | 1.7012e-06 | 5.004872e-06 | 1.530939e-06 | 1.530939e-06 | 0.01 | 8.8124e-07 | 3.645937e-06 | 8.293301e-07 | 8.293301e-07
1 | 0.02 | 1.79711e-06 | 6.312012e-06 | 1.861821e-06 | 1.861821e-06 | 0.02 | 1.209493e-06 | 2.094225e-06 | 1.259639e-06 | 1.259639e-06
2 | 0.03 | 2.10898e-06 | 6.576108e-06 | 2.192703e-06 | 2.192703e-06 | 0.03 | 1.6762612e-06 | 1.942038e-06 | 1.689948e-06 | 1.689948e-06
3 | 0.0399999 | 2.45989e-06 | 6.738402e-06 | 2.523581e-06 | 2.523581e-06 | 0.0399999 | 2.105372e-06 | 2.153466e-06 | 2.120252e-06 | 2.120252e-06
4 | 0.0499999 | 2.83094e-06 | 6.8618e-06 | 2.854463e-06 | 2.854463e-06 | 0.0499999 | 2.555438e-06 | 2.502109e-06 | 2.550561e-06 | 2.550561e-06
5 | 0.0599999 | 3.17568e-06 | 6.985778e-06 | 3.185345e-06 | 3.185345e-06 | 0.0599999 | 2.980684e-06 | 2.881048e-06 | 2.980869e-06 | 2.980869e-06
6 | 0.0699999 | 3.53847e-06 | 7.100517e-06 | 3.516227e-06 | 3.516227e-06 | 0.0699999 | 3.41838e-06 | 3.273247e-06 | 3.411178e-06 | 3.411178e-06
7 | 0.0800115 | 3.86389e-06 | 7.207533e-06 | 3.847493e-06 | 3.847493e-06 | 0.0800115 | 3.88767e-06 | 3.686644e-06 | 3.841986e-06 | 3.841986e-06
8 | 0.0899998 | 4.18819e-06 | 7.343347e-06 | 4.177988e-06 | 4.177988e-06 | 0.0899998 | 4.25435e-06 | 4.072681e-06 | 4.271791e-06 | 4.271791e-06
9 | 0.0999548 | 4.533592e-06 | 7.47264e-06 | 4.507381e-06 | 4.507381e-06 | 0.0999548 | 4.68683e-06 | 4.46411e-06 | 4.700164e-06 | 4.700164e-06

## Overpotential 2_OVERPOTENTIALS
Sample | Cycle | Experiment | -0.01 | -0.02 | -0.03
F2N_PELLET_STRONA_2_POMIAR_1_AM_REDOXME_01_07_2025 | Cycle 1 | HER_#1_#1.DTA | -0.3932150565 | -0.4389348 | -0.4950614
|  | HER_#1_#2.DTA | -0.3688427 | -0.4264772 | -0.4682809
|  | HER_#1_#3.DTA | -0.3905309721
| Cycle 2 | HER_#2_#1.DTA | -0.330007 | -0.398129768 | -0.3692290912
|  | HER_#2_#2.DTA | -0.3491924 | -0.3770724 | -0.4834672
|  | HER_#2_#3.DTA | -0.3612282 | -0.425579 | -0.3602140372