## CDL 1_CDL_Fit
Sample | Cycle | Potential [V] |  | Slope | Intercept | R^2
F2N_PELLET_STRONA_2_POMIAR_1_AM_REDOXME_01_07_2025 | 1 | 0.491 | 0.491 | 3.30882e-05 | 1.200057e-06 | 0.9948822
| 2 | 0.491 | 0.491 | 4.303087e-05 | 3.990214e-07 | 0.9994592

## CDL 1_CDL_Parameters
Sample | F2N_PELLET_STRONA_2_POMIAR_1_AM_REDOXME_01_07_2025
Cycle | 1 |  |  |  |  | 2
Potential [V] | 0.491 |  |  |  |  | 0.491
| Scanrate [V/s] | Difference [A] | Integral [A] | Line fit [A] | Integrate fit [A] | Scanrate [V/s] | Difference [A] | Integral [A] | Line fit [A] | Integrate fit [A]
0 | 0.01 | 1.7012e-06 | 5.004872e-06 | 1.530939e-06 | 1.530939e-06 | 0.01 | 8.8124e-07 | 3.645937e-06 | 8.293301e-07 | 8.293301e-07
1 | 0.02 | 1.79711e-06 | 6.312012e-06 | 1.861821e-06 | 1.861821e-06 | 0.02 | 1.209493e-06 | 2.094225e-06 | 1.259639e-06 | 1.259639e-06
2 | 0.03 | 2.10898e-06 | 6.576108e-06 | 2.192703e-06 | 2.192703e-06 | 0.03 | 1.6762612e-06 | 1.942038e-06 | 1.689948e-06 | 1.689948e-06
3 | 0.0399999 | 2.45989e-06 | 6.738402e-06 | 2.523581e-06 | 2.523581e-06 | 0.0399999 | 2.105372e-06 | 2.153466e-06 | 2.120252e-06 | 2.120252e-06
4 | 0.0499999 | 2.83094e-06 | 6.8618e-06 | 2.854463e-06 | 2.854463e-06 | 0.0499999 | 2.555438e-06 | 2.502109e-06 | 2.550561e-06 | 2.550561e-06
5 | 0.0599999 | 3.17568e-06 | 6.985778e-06 | 3.185345e-06 | 3.185345e-06 | 0.0599999 | 2.980684e-06 | 2.881048e-06 | 2.980869e-06 | 2.980869e-06
6 | 0.0699999 | 3.53847e-06 | 7.100517e-06 | 3.516227e-06 | 3.516227e-06 | 0.0699999 | 3.41838e-06 | 3.273247e-06 | 3.411178e-06 | 3.411178e-06
7 | 0.0800115 | 3.86389e-06 | 7.207533e-06 | 3.847493e-06 | 3.847493e-06 | 0.0800115 | 3.88767e-06 | 3.686644e-06 | 3.841986e-06 | 3.841986e-06
8 | 0.0899998 | 4.18819e-06 | 7.343347e-06 | 4.177988e-06 | 4.177988e-06 | 0.0899998 | 4.25435e-06 | 4.072681e-06 | 4.271791e-06 | 4.271791e-06
9 | 0.0999548 | 4.533592e-06 | 7.47264e-06 | 4.507381e-06 | 4.507381e-06 | 0.0999548 | 4.68683e-06 | 4.46411e-06 | 4.700164e-06 | 4.700164e-06

## Overpotential 2_OVERPOTENTIALS
Sample | Cycle | Experiment | -0.01 | -0.02 | -0.03
F2N_PELLET_STRONA_2_POMIAR_1_AM_REDOXME_01_07_2025 | Cycle 1 | HER_#1_#1.DTA | -0.3932150565 | -0.4389348 | -0.4950614
|  | HER_POWROT_#1_#1.DTA | -0.3616216 | -0.441753 | -0.4730696391
|  | HER_#1_#2.DTA | -0.3688427 | -0.4264772 | -0.4682809
|  | HER_POWROT_#1_#2.DTA | -0.3971248 | -0.4272884821 | -0.4238649
|  | HER_#1_#3.DTA | -0.3905309721
|  | HER_POWROT_#1_#3.DTA | -0.405292 | -0.4580483 | -0.4566015
| Cycle 2 | HER_#2_#1.DTA | -0.330007 | -0.398129768 | -0.3692290912
|  | HER_POWROT_#2_#1.DTA | -0.3450765 | -0.3852627513 | -0.3966433697
|  | HER_#2_#2.DTA | -0.3491924 | -0.3770724 | -0.4834672
|  | HER_POWROT_#2_#2.DTA | -0.3770706 | -0.4073456 | -0.45929
|  | HER_#2_#3.DTA | -0.3612282 | -0.425579 | -0.3602140372
|  | HER_POWROT_#2_#3.DTA | -0.344987 | -0.3588621 | -0.4942053

## Tafel 3_TAFEL_SLOPES
Sample | Cycle | Experiment | 0
F2N_PELLET_STRONA_2_POMIAR_1_AM_REDOXME_01_07_2025 | 1 | HER_#1_#1.DTA | 0.06133132
|  | HER_POWROT_#1_#1.DTA | 0.07000428
|  | HER_#1_#2.DTA | 0.05963874
|  | HER_POWROT_#1_#2.DTA | 0.0639613
|  | HER_#1_#3.DTA | 0.05682845
|  | HER_POWROT_#1_#3.DTA | 0.06814557
| 2 | HER_#2_#1.DTA | 0.05257414
|  | HER_POWROT_#2_#1.DTA | 0.06902768
|  | HER_#2_#2.DTA | 0.05641946
|  | HER_POWROT_#2_#2.DTA | 0.0630408
|  | HER_#2_#3.DTA | 0.05132145
|  | HER_POWROT_#2_#3.DTA | 0.06864052

## Tafel 3_TAFEL_FITS
F2N_PELLET_STRONA_2_POMIAR_1_AM_REDOXME_01_07_2025
| 1 | [11 empty] | 2
| HER_#1_#1.DTA |  | HER_POWROT_#1_#1.DTA |  | HER_#1_#2.DTA |  | HER_POWROT_#1_#2.DTA |  | HER_#1_#3.DTA |  | HER_POWROT_#1_#3.DTA |  | HER_#2_#1.DTA |  | HER_POWROT_#2_#1.DTA |  | HER_#2_#2.DTA |  | HER_POWROT_#2_#2.DTA |  | HER_#2_#3.DTA |  | HER_POWROT_#2_#3.DTA
| log10 J_GEO [A/cm2] | E_iR vs RHE [V] | log10 J_GEO [A/cm2] | E_iR vs RHE [V] | log10 J_GEO [A/cm2] | E_iR vs RHE [V] | log10 J_GEO [A/cm2] | E_iR vs RHE [V] | log10 J_GEO [A/cm2] | E_iR vs RHE [V] | log10 J_GEO [A/cm2] | E_iR vs RHE [V] | log10 J_GEO [A/cm2] | E_iR vs RHE [V] | log10 J_GEO [A/cm2] | E_iR vs RHE [V] | log10 J_GEO [A/cm2] | E_iR vs RHE [V] | log10 J_GEO [A/cm2] | E_iR vs RHE [V] | log10 J_GEO [A/cm2] | E_iR vs RHE [V] | log10 J_GEO [A/cm2] | E_iR vs RHE [V]
199 | -4.060303 | -0.1961188 |  |  | -4.179571 | -0.1961811 |  |  | -4.119122 | -0.1961553 |  |  | -3.638333 | -0.1958073 |  |  | -3.733044 | -0.1959076 |  |  | -3.737637 | -0.1959113
200 | -4.047166 | -0.1971014 |  |  | -4.165219 | -0.1971717 |  |  | -4.103907 | -0.1971368 |  |  | -3.616134 | -0.1967633 |  |  | -3.711672 | -0.1968742 |  |  | -3.715733 | -0.1968945
201 | -4.033372 | -0.1981044 |  |  | -4.150496 | -0.198158 |  |  | -4.088299 | -0.1981289 |  |  | -3.593978 | -0.1977239 |  |  | -3.689926 | -0.1978582 |  |  | -3.692574 | -0.1978542
202 | -4.019642 | -0.1991093 |  |  | -4.135335 | -0.199155 |  |  | -4.072263 | -0.1991555 |  |  | -3.571873 | -0.1987229 |  |  | -3.668424 | -0.1988383 |  |  | -3.671717 | -0.1988422
203 | -4.005719 | -0.2000948 |  |  | -4.119954 | -0.2001487 |  |  | -4.055835 | -0.2001217 |  |  | -3.549825 | -0.1996604 |  |  | -3.647105 | -0.1997974 |  |  | -3.64998 | -0.1998129
204 | -3.991207 | -0.2010907 |  |  | -4.104234 | -0.2011439 |  |  | -4.039369 | -0.2011215 |  |  | -3.527978 | -0.2006124 |  |  | -3.624836 | -0.2007659 |  |  | -3.628405 | -0.2007725
205 | -3.976857 | -0.2020635 |  |  | -4.08838 | -0.2021189 |  |  | -4.022631 | -0.2021009 |  |  | -3.507133 | -0.2015974 |  |  | -3.603625 | -0.2017443 |  |  | -3.606697 | -0.2017595
206 | -3.961861 | -0.2030556 |  |  | -4.071902 | -0.2031213 |  |  | -4.00536 | -0.2031086 |  |  | -3.485534 | -0.2025593 |  |  | -3.582317 | -0.2027252 |  |  | -3.585174 | -0.2027183
207 | -3.946741 | -0.2040413 |  |  | -4.055442 | -0.2041105 |  |  | -3.988087 | -0.204069 |  |  | -3.464151 | -0.2034976 |  |  | -3.560842 | -0.2036763 |  |  | -3.564145 | -0.2036733
208 | -3.93128 | -0.2050555 |  |  | -4.038545 | -0.2051031 |  |  | -3.970449 | -0.2050737 |  |  | -3.443259 | -0.2044819 |  |  | -3.538846 | -0.204641 |  |  | -3.54288 | -0.2046424
209 | -3.915661 | -0.2060362 |  |  | -4.021619 | -0.2060973 |  |  | -3.95264 | -0.206058 |  |  | -3.421777 | -0.205427 |  |  | -3.518326 | -0.2056004 |  |  | -3.521609 | -0.2056149
210 | -3.899786 | -0.2069983 |  |  | -4.004166 | -0.207079 |  |  | -3.934691 | -0.2070217 |  |  | -3.400936 | -0.2063573 |  |  | -3.497477 | -0.2065606 |  |  | -3.500004 | -0.206562
211 | -3.88358 | -0.2080118 |  |  | -3.986737 | -0.2080952 |  |  | -3.916432 | -0.2080397 |  |  | -3.380409 | -0.2073391 |  |  | -3.47621 | -0.2075262 |  |  | -3.479105 | -0.2075515
212 | -3.86728 | -0.2090008 |  |  | -3.969944 | -0.2090714 |  |  | -3.898128 | -0.2090221 |  |  | -3.360011 | -0.2082819 |  |  | -3.455597 | -0.2084952 |  |  | -3.458275 | -0.2085064
213 | -3.850773 | -0.2099981 |  |  | -3.952256 | -0.2100727 |  |  | -3.879399 | -0.2100357 |  |  | -3.339812 | -0.209247 |  |  | -3.434813 | -0.2094619 |  |  | -3.437869 | -0.2094721
214 | -3.833943 | -0.2110067 |  |  | -3.93426 | -0.2110654 |  |  | -3.860752 | -0.2110088 |  |  | -3.319872 | -0.2102143 |  |  | -3.414229 | -0.210454 |  |  | -3.416553 | -0.210442
215 | -3.817075 | -0.2119738 |  |  | -3.916061 | -0.2120394 |  |  | -3.841919 | -0.2119891 |  |  | -3.299816 | -0.211164 |  |  | -3.394005 | -0.2113709 |  |  | -3.396839 | -0.2113982
216 | -3.79973 | -0.2129479 |  |  | -3.897778 | -0.2130399 |  |  | -3.822818 | -0.2129706 |  |  | -3.280369 | -0.2120928 |  |  | -3.373715 | -0.2123125 |  |  | -3.376724 | -0.2123295
217 | -3.782619 | -0.2139315 |  |  | -3.879369 | -0.2140227 |  |  | -3.80393 | -0.2139555 |  |  | -3.261021 | -0.2130414 |  |  | -3.353621 | -0.2132764 |  |  | -3.356764 | -0.2132891
218 | -3.765448 | -0.2149336 |  |  | -3.862417 | -0.2150131 |  |  | -3.784493 | -0.2149642 |  |  | -3.240814 | -0.2139756 |  |  | -3.333738 | -0.2142415 |  |  | -3.336856 | -0.2142395
219 | -3.747799 | -0.2158964 |  |  | -3.843834 | -0.2159707 |  |  | -3.76531 | -0.2159094 |  |  | -3.222226 | -0.2148942 |  |  | -3.312026 | -0.2151754 |  |  | -3.317291 | -0.2151805
220 | -3.729891 | -0.2168864 |  |  | -3.825211 | -0.2169626 |  |  | -3.74588 | -0.2168965 |  |  | -3.203858 | -0.215828 |  |  | -3.293896 | -0.2161144 |  |  | -3.297994 | -0.2161299
221 | -3.712173 | -0.2178627 |  |  | -3.806306 | -0.2179646 |  |  | -3.726622 | -0.217896 |  |  | -3.185314 | -0.2167844 |  |  | -3.274538 | -0.2170857 |  |  | -3.279183 | -0.2170753
222 | -3.69446 | -0.2188413 |  |  | -3.787452 | -0.2189429 |  |  | -3.707079 | -0.2188612 |  |  | -3.167318 | -0.2177321 |  |  | -3.255336 | -0.217994 |  |  | -3.259903 | -0.218027
223 | -3.676365 | -0.2198176 |  |  | -3.768608 | -0.2199205 |  |  | -3.687678 | -0.2198307 |  |  | -3.149444 | -0.2186314 |  |  | -3.235908 | -0.2189509 |  |  | -3.240583 | -0.2189669
224 | -3.658521 | -0.2208134 |  |  | -3.749645 | -0.2209303 |  |  | -3.6683 | -0.2208252 |  |  | -3.131914 | -0.2195762 |  |  | -3.216446 | -0.2198919 |  |  | -3.222115 | -0.2199339
225 | -3.640475 | -0.221789 |  |  | -3.730663 | -0.2219002 |  |  | -3.648826 | -0.2217975 |  |  | -3.11399 | -0.2205095 |  |  | -3.197708 | -0.2208456 |  |  | -3.204042 | -0.2208716
226 | -3.622166 | -0.2227583 |  |  | -3.711621 | -0.2228611 |  |  | -3.629368 | -0.2227818 |  |  | -3.096871 | -0.2214341 |  |  | -3.17943 | -0.221777 |  |  | -3.185406 | -0.2217948
227 | -3.603947 | -0.2237498 |  |  | -3.692733 | -0.2238584 |  |  | -3.609943 | -0.223765 |  |  | -3.080284 | -0.2223693 |  |  | -3.161177 | -0.2227088 |  |  | -3.167312 | -0.222721
228 | -3.585971 | -0.2247095 |  |  | -3.673968 | -0.2248158 |  |  | -3.590842 | -0.2247104 |  |  | -3.063481 | -0.2232775 |  |  | -3.143465 | -0.2236228 |  |  | -3.149735 | -0.2236495
229 | -3.567863 | -0.2256649 |  |  | -3.655072 | -0.2257802 |  |  | -3.571521 | -0.2256704 |  |  | -3.046726 | -0.2241728 |  |  | -3.121912 | -0.2245159 |  |  | -3.132716 | -0.2245655
230 | -3.549753 | -0.2266413 |  |  | -3.636183 | -0.2267646 |  |  | -3.55223 | -0.2266481 |  |  | -3.031074 | -0.2251086 |  |  | -3.105695 | -0.2254628 |  |  | -3.114772 | -0.2254988
231 | -3.53147 | -0.2276061 |  |  | -3.617416 | -0.227756 |  |  | -3.533245 | -0.227616 |  |  | -3.016707 | -0.2260324 |  |  | -3.088679 | -0.2263945324 |  |  | -3.097317 | -0.2264411
232 | -3.50865 | -0.228572 |  |  | -3.598576 | -0.2287213 |  |  | -3.514259 | -0.2285805 |  |  | -3.001274 | -0.2269437 |  |  | -3.071468 | -0.2273033 |  |  | -3.080479 | -0.2273542
233 | -3.494557 | -0.2295474 |  |  | -3.556836 | -0.2296572 |  |  | -3.495169 | -0.2295475 |  |  | -2.985214 | -0.2278414 |  |  | -3.05424 | -0.2282248 |  |  | -3.062899 | -0.2282537
234 | -3.476896 | -0.2305035 |  |  | -3.559607 | -0.2306635 |  |  | -3.476004 | -0.2305238 |  |  | -2.969979 | -0.2287556 |  |  | -3.037433 | -0.2291331 |  |  | -3.046307 | -0.2291737
235 | -3.458994 | -0.2314807 |  |  | -3.541974 | -0.231634 |  |  | -3.457137 | -0.2314772 |  |  | -2.956173 | -0.2296695 |  |  | -3.020468 | -0.2300443 |  |  | -3.029995 | -0.230094
236 | -3.441104 | -0.2324436 |  |  | -3.523927 | -0.2326087 |  |  | -3.438654 | -0.2324247 |  |  | -2.941572 | -0.2305706 |  |  | -3.004302 | -0.2309353 |  |  | -3.013889 | -0.2310003
237 | -3.423343 | -0.2334103 |  |  | -3.506568 | -0.2335844 |  |  | -3.420365 | -0.233417 |  |  | -2.927694 | -0.2314943 |  |  | -2.987854 | -0.2318845 |  |  | -2.998081 | -0.231932
238 | -3.405859 | -0.234362 |  |  | -3.48849 | -0.2345476 |  |  | -3.398111 | -0.234355 |  |  | -2.911784 | -0.2323944 |  |  | -2.971738 | -0.232785 |  |  | -2.982849 | -0.2328328
239 | -3.387389 | -0.235366 |  |  | -3.46983 | -0.2355193 |  |  | -3.380178 | -0.2353315 |  |  | -2.898718 | -0.2333174 |  |  | -2.956021 | -0.2336985 |  |  | -2.967359 | -0.2337591
240 | -3.36974 | -0.2363152 |  |  | -3.452483 | -0.2364941 |  |  | -3.362187 | -0.2362992 |  |  | -2.883467 | -0.234222 |  |  | -2.941549 | -0.2346204 |  |  | -2.951582 | -0.2346692
241 | -3.352199 | -0.2372779 |  |  | -3.434935 | -0.2374552 |  |  | -3.342529 | -0.2372358 |  |  | -2.870738 | -0.2351255 |  |  | -2.926358 | -0.2355005 |  |  | -2.937088 | -0.235575
242 | -3.334835 | -0.2382143 |  |  | -3.417471 | -0.2384219 |  |  | -3.325263 | -0.2381925 |  |  | -2.856552 | -0.236017 |  |  | -2.911754 | -0.2364231 |  |  | -2.921991 | -0.2364818
243 | -3.317686 | -0.2391885 |  |  | -3.398851 | -0.2393877 |  |  | -3.307449 | -0.239157 |  |  | -2.845266 | -0.236916 |  |  | -2.89676 | -0.2373077 |  |  | -2.908188 | -0.2373929
244 | -3.300564 | -0.240152 |  |  | -3.380904 | -0.2403322 |  |  | -3.289343 | -0.2401135 |  |  | -2.831175 | -0.2378208 |  |  | -2.879349 | -0.238169 |  |  | -2.893214 | -0.2382897
245 | -3.283643 | -0.2410982 |  |  | -3.364193 | -0.241299 |  |  | -3.272094 | -0.2410665 |  |  | -2.816238 | -0.2386967 |  |  | -2.865345 | -0.239091 |  |  | -2.878985 | -0.2391864
246 | -3.266618 | -0.2420322 |  |  | -3.347548 | -0.2422444 |  |  | -3.25522 | -0.2419956 |  |  | -2.80521 | -0.2395804 |  |  | -2.851448 | -0.2399545 |  |  | -2.8658 | -0.2400765
247 | -3.250481 | -0.242982 |  |  | -3.330505 | -0.2432042 |  |  | -3.238751 | -0.242965 |  |  | -2.790744 | -0.2404749 |  |  | -2.83739 | -0.2408492 |  |  | -2.852092 | -0.2409885
248 | -3.234343 | -0.2439319 |  |  | -3.311656 | -0.2441504 |  |  | -3.222026 | -0.2439056 |  |  | -2.778268 | -0.2413275 |  |  | -2.824441 | -0.2417564 |  |  | -2.839941 | -0.2418806
249 | -3.21816 | -0.2448887 |  |  | -3.292363 | -0.2451121 |  |  | -3.206206 | -0.2448431 |  |  | -2.766303 | -0.2422076 |  |  | -2.811182 | -0.2426278 |  |  | -2.825067 | -0.2427566
250 | -3.205096 | -0.2458523 |  |  | -3.276482 | -0.2460784 |  |  | -3.190567 | -0.2458043 |  |  | -2.755655 | -0.2431405 |  |  | -2.798904 | -0.2435383 |  |  | -2.813583 | -0.2436612
251 | -3.189123 | -0.2467881 |  |  | -3.260315 | -0.2470312 |  |  | -3.175207 | -0.2467555 |  |  | -2.74401 | -0.2440368 |  |  | -2.78501 | -0.2444142 |  |  | -2.802867 | -0.244571
252 | -3.174405 | -0.2477325 |  |  | -3.244685 | -0.2479739 |  |  | -3.159561 | -0.2476876 |  |  | -2.732479 | -0.2448932 |  |  | -2.772924 | -0.2452909 |  |  | -2.790898 | -0.2454613
253 | -3.15828 | -0.2486767 |  |  | -3.231713 | -0.2489334 |  |  | -3.143441 | -0.2486307 |  |  | -2.714865 | -0.245713 |  |  | -2.760319 | -0.2461805 |  |  | -2.779354 | -0.2463635
254 | -3.143059 | -0.2496201 |  |  | -3.215572 | -0.249869 |  |  | -3.128597 | -0.2495526 |  |  | -2.704643 | -0.2465947 |  |  | -2.74775 | -0.24706 |  |  | -2.765328 | -0.2472194
255 | -3.130484 | -0.2505524 |  |  | -3.202616 | -0.2508307 |  |  | -3.113164 | -0.2504949 |  |  | -2.690931 | -0.2474555 |  |  | -2.737876 | -0.2479572 |  |  | -2.753897 | -0.2481073
256 | -3.115716 | -0.2514968 |  |  | -3.188134 | -0.2517926 |  |  | -3.098389 | -0.2514149 |  |  | -2.680336 | -0.2483386 |  |  | -2.724105 | -0.2488256 |  |  | -2.741875 | -0.2490085
257 | -3.099184 | -0.2524144 |  |  | -3.17337 | -0.2527417 |  |  | -3.088774 | -0.252392 |  |  | -2.669177 | -0.249215 |  |  | -2.714413 | -0.2497102 |  |  | -2.731072 | -0.2498808
258 | -3.079238 | -0.2533485 |  |  | -3.157935 | -0.2536544 |  |  | -3.074422 | -0.2533171 |  |  | -2.659392 | -0.2501037 |  |  | -2.702321 | -0.2505812 |  |  | -2.719805 | -0.2507725
259 | -3.070524 | -0.2542819 |  |  | -3.144685 | -0.2546146 |  |  | -3.05973 | -0.2542455 |  |  | -2.648185 | -0.250939 |  |  | -2.687801 | -0.2514161 |  |  | -2.708313 | -0.2516406
260 | -3.049265 | -0.2551894 |  |  | -3.130257 | -0.2555714 |  |  | -3.045945 | -0.2551959 |  |  | -2.639038 | -0.251833 |  |  | -2.675074 | -0.2522644 |  |  | -2.700086 | -0.2525556
261 | -3.053415 | -0.2562068 |  |  | -3.11697 | -0.2564941 |  |  | -3.032861 | -0.2561028 |  |  | -2.630804 | -0.2527314 |  |  | -2.667016 | -0.2531663 |  |  | -2.689799 | -0.2534367
262 | -3.040017 | -0.2571322 |  |  | -3.103429 | -0.257414 |  |  | -3.019547 | -0.2570214 |  |  | -2.620919 | -0.25357 |  |  | -2.656226 | -0.2540201 |  |  | -2.680519 | -0.2543217
263 | -3.026571 | -0.2580693 |  |  | -3.090654 | -0.2583854 |  |  | -3.005254 | -0.2579555 |  |  | -2.6116 | -0.2544722 |  |  | -2.644558 | -0.2548997 |  |  | -2.664463 | -0.2551568
264 | -3.013594 | -0.2589977 |  |  | -3.077778 | -0.2593187 |  |  | -2.992962 | -0.2589004 |  |  | -2.602496 | -0.2553587 |  |  | -2.634055 | -0.2557623 |  |  | -2.65511 | -0.2560415
265 | -2.999938 | -0.2599433 |  |  | -3.063758 | -0.2602858 |  |  | -2.976733 | -0.2598184 |  |  | -2.5916 | -0.2562012 |  |  | -2.616593 | -0.2565524 |  |  | -2.644138 | -0.2569095
266 | -2.987539 | -0.2608597 |  |  | -3.0533 | -0.2612252 |  |  | -2.965658 | -0.2607389 |  |  | -2.58007 | -0.2570325521 |  |  | -2.609347 | -0.2574556 |  |  | -2.634039 | -0.2577721
267 | -2.97239 | -0.2617879 |  |  | -3.040029 | -0.2621683 |  |  | -2.949096 | -0.2616338 |  |  | -2.572554 | -0.2579262 |  |  | -2.590692 | -0.2581793
268 | -2.959858 | -0.2627059 |  |  | -3.027674 | -0.2630780182 |  |  | -2.938052 | -0.2625651749 |  |  | -2.562834 | -0.2587767 |  |  | -2.584553 | -0.2591135
269 | -2.947746 | -0.2636334 |  |  | -3.016427 | -0.2640399 |  |  | -2.927797 | -0.2635089 |  |  | -2.55434 | -0.2596538 |  |  | -2.579374 | -0.2600304
270 | -2.934519 | -0.2645565 |  |  | -3.003882 | -0.264957 |  |  | -2.916731 | -0.2644397 |  |  | -2.544393 | -0.2604974 |  |  | -2.572591 | -0.2609358
271 | -2.920387 | -0.2654301 |  |  | -2.986095 | -0.2658455 |  |  | -2.904416 | -0.265338 | [6 empty] | -2.566442 | -0.2618421
272 | -2.907265 | -0.2663736 |  |  | -2.981361 | -0.2668353 |  |  | -2.893499 | -0.2662747 | [6 empty] | -2.554014 | -0.2626427
273 | -2.895725 | -0.2672944 |  |  | -2.968138 | -0.2677547 |  |  | -2.878343 | -0.2671557 | [6 empty] | -2.547371 | -0.2635463
274 | -2.885563 | -0.2681911 |  |  | -2.958428 | -0.2686962 |  |  | -2.87065 | -0.2681038 | [6 empty] | -2.537003 | -0.2643657
275 | -2.87289 | -0.2691315 |  |  | -2.931763 | -0.2695327 |  |  | -2.860071 | -0.269029 | [6 empty] | -2.529045 | -0.2652526
276 | -2.862389 | -0.2700427 |  |  | -2.925128 | -0.2705074 |  |  | -2.844088 | -0.2699066 | [6 empty] | -2.518563 | -0.2660799
277 | -2.852183 | -0.2709732 |  |  | -2.913698 | -0.2714013 |  |  | -2.832488 | -0.2708015 | [6 empty] | -2.513286 | -0.2669969
278 | -2.841559 | -0.2718585 |  |  | -2.905725 | -0.272355 |  |  | -2.823112 | -0.2717104 | [6 empty] | -2.504815 | -0.2678517
279 | -2.831445 | -0.272792 |  |  | -2.895746 | -0.2732866 |  |  | -2.815269 | -0.2726635 | [6 empty] | -2.497774 | -0.2687109
280 | -2.820321 | -0.2736931 | -2.756319 | -0.3131399 | -2.883004 | -0.2741916 |  |  | -2.800711 | -0.2735302 | [6 empty] | -2.488148 | -0.2695487
281 | -2.810674 | -0.2746074 | -2.765758 | -0.3122175 | -2.870934 | -0.2750819 |  |  | -2.790501 | -0.2744427 | [6 empty] | -2.4812 | -0.2703997
282 | -2.800719 | -0.2755312 | -2.780065 | -0.311367 | -2.859667 | -0.2760149 |  |  | -2.78314 | -0.2753742 | [6 empty] | -2.473859 | -0.2712694
283 | -2.788787 | -0.2764163 | -2.791541 | -0.310477 | -2.844148 | -0.2768971 |  |  | -2.772404 | -0.2762701 | [6 empty] | -2.465451 | -0.2721106
284 | -2.777338 | -0.2773139 | -2.805908 | -0.3095784 | -2.837797 | -0.2778394 | [10 empty] | -2.4576 | -0.2729615
285 | -2.76708 | -0.278207 | -2.816913 | -0.3086694 | -2.82842 | -0.2787572 | [10 empty] | -2.449331 | -0.2738094
286 | -2.75678 | -0.2791244 | -2.82898 | -0.3077788 | -2.813322 | -0.279633 | [10 empty] | -2.429307 | -0.2743944
287 | -2.743248 | -0.2799912 | -2.839239 | -0.30687 | -2.805987 | -0.2805751 | [10 empty] | -2.421145 | -0.2752198
288 | -2.732019 | -0.2808715 | -2.852612 | -0.3059585 | -2.795728 | -0.2814963 | [10 empty] | -2.418047 | -0.2761805
289 | -2.72227 | -0.2817794 | -2.863891 | -0.305065 | -2.785824 | -0.2823906 | [10 empty] | -2.419538 | -0.277193
290 | -2.710138 | -0.2826703 | -2.877234 | -0.3041495 | -2.777305 | -0.2833296 | [10 empty] | -2.412602 | -0.2780647
291 |  |  | -2.890227 | -0.3032515 | -2.765293 | -0.284226 | [10 empty] | -2.406031 | -0.278919
292 |  |  | -2.900769 | -0.3023157 | -2.757414 | -0.2851635 | [10 empty] | -2.395457 | -0.2796885
293 |  |  | -2.913702 | -0.3014183 | [12 empty] | -2.391384 | -0.2806064
294 |  |  | -2.920966 | -0.300467 | [12 empty] | -2.379544 | -0.2813316
295 |  |  | -2.926602 | -0.2994871 | [12 empty] | -2.378932 | -0.2823075
296 |  |  | -2.936973 | -0.2985763
297 |  |  | -2.952227 | -0.2976712
298 |  |  | -2.96606 | -0.2967493
299 |  |  | -2.980208 | -0.2958396 | [6 empty] | -2.919919 | -0.295459
300 |  |  | -2.99356 | -0.2948917 | [6 empty] | -2.93306 | -0.2945301
301 |  |  | -3.005265 | -0.2939496 | [6 empty] | -2.944006 | -0.2936059
302 |  |  | -3.014045 | -0.2930101 | [6 empty] | -2.945891 | -0.2926168
303 |  |  | -3.028566 | -0.2920876 | [6 empty] | -2.955514 | -0.2916774
304 |  |  | -3.031534 | -0.291118 | [6 empty] | -2.969913 | -0.2907682
305 |  |  | -3.045849 | -0.2901804 | [6 empty] | -2.982749 | -0.2898343
306 |  |  | -3.058795 | -0.289237 | [6 empty] | -2.995275 | -0.2889104
307 |  |  | -3.071837 | -0.288291 | [6 empty] | -2.965713 | -0.2877482
308 |  |  | -3.086073 | -0.2873707 | [6 empty] | -2.982924 | -0.2868443
309 |  |  | -3.097875 | -0.2864406 | [6 empty] | -2.997129 | -0.2859237074
310 |  |  | -3.111927 | -0.2854967 | [6 empty] | -3.009482 | -0.2850016
311 |  |  | -3.125273 | -0.2845199 | [6 empty] | -3.022736 | -0.2840592
312 |  |  | -3.136571 | -0.2835831 |  |  | -2.944577 | -0.2826055 |  |  | -3.036687 | -0.2831353
313 |  |  | -3.150502 | -0.2826265 |  |  | -2.959192 | -0.2816739 |  |  | -3.050874 | -0.2821963
314 |  |  | -3.163172 | -0.2816804 |  |  | -2.973729 | -0.2807768 |  |  | -3.064272 | -0.2812493
315 |  |  | -3.176562 | -0.2807255 |  |  | -2.988445 | -0.2798678 |  |  | -3.077537 | -0.2803166
316 |  |  | -3.190983 | -0.2797898 |  |  | -3.002495 | -0.2789364 |  |  | -3.092087 | -0.2794008
317 |  |  | -3.200863 | -0.2788246 |  |  | -3.018232 | -0.2780125 |  |  | -3.107017 | -0.2784555 |  |  | -2.696095 | -0.2755134
318 |  |  | -3.213419 | -0.2778687 |  |  | -3.033298 | -0.277101 |  |  | -3.119221 | -0.2774986 |  |  | -2.706275 | -0.2746105
319 |  |  | -3.226109 | -0.2768921 |  |  | -3.047489 | -0.2761816 |  |  | -3.131428 | -0.2765372 |  |  | -2.716561 | -0.2737191
320 |  |  | -3.239012 | -0.2759429 |  |  | -3.061996 | -0.2752594 |  |  | -3.143616 | -0.2756024 |  |  | -2.728582 | -0.2728521
321 |  |  | -3.252897 | -0.2749945 |  |  | -3.077163 | -0.2743289 |  |  | -3.157241 | -0.2746657 |  |  | -2.737128 | -0.2719566
322 |  |  | -3.267516 | -0.2740579 |  |  | -3.092523 | -0.2733868 |  |  | -3.171751 | -0.2737337 |  |  | -2.747294 | -0.2710525
323 |  |  | -3.281795 | -0.2731019 |  |  | -3.10478 | -0.2724638 |  |  | -3.186334 | -0.2727821 |  |  | -2.758022 | -0.2701674
324 |  |  | -3.294256 | -0.2721224 |  |  | -3.119548 | -0.271535 |  |  | -3.200519 | -0.2718344 |  |  | -2.767206 | -0.2692512 | [6 empty] | -2.689969 | -0.2684626
325 |  |  | -3.308494 | -0.2711698 |  |  | -3.13505 | -0.270583 |  |  | -3.214637 | -0.2708878 |  |  | -2.776621 | -0.2683403 | [6 empty] | -2.701365 | -0.2675797
326 |  |  | -3.32175 | -0.2701803 |  |  | -3.150227 | -0.2696204 |  |  | -3.22863 | -0.2699153 |  |  | -2.784932 | -0.2674085 | [6 empty] | -2.712701 | -0.2666828924
327 |  |  | -3.337412 | -0.2692379 |  |  | -3.164258 | -0.2686975 |  |  | -3.241432 | -0.2689626 |  |  | -2.791095 | -0.266454 | [6 empty] | -2.722435 | -0.2657961
328 |  |  | -3.353923 | -0.2683021 |  |  | -3.178613 | -0.267758 |  |  | -3.255324 | -0.268006 |  |  | -2.793478 | -0.2654703 | [6 empty] | -2.732807 | -0.2649146
329 |  |  | -3.366942 | -0.2673025 |  |  | -3.194059 | -0.2668017 |  |  | -3.271108 | -0.2670586 |  |  | -2.804607 | -0.2645721 | [6 empty] | -2.744071 | -0.2640054
330 |  |  | -3.381895 | -0.2663455 |  |  | -3.209155 | -0.2658582 |  |  | -3.284402 | -0.2660974 |  |  | -2.816325 | -0.2636865 | [6 empty] | -2.756218 | -0.2631459
331 |  |  | -3.395992 | -0.2653663 |  |  | -3.223362 | -0.26492 |  |  | -3.299202 | -0.2651373 |  |  | -2.825461 | -0.2627628 | [6 empty] | -2.766547 | -0.2622529
332 |  |  | -3.409459 | -0.2643878 |  |  | -3.237318 | -0.2639554 |  |  | -3.313052 | -0.2641681 |  |  | -2.838281 | -0.2618533 | [6 empty] | -2.778388 | -0.2613626
333 |  |  | -3.423888 | -0.2634374 |  |  | -3.252192 | -0.2629913 |  |  | -3.328268 | -0.2632074 |  |  | -2.843315 | -0.2609005 | [6 empty] | -2.788309 | -0.260451
334 |  |  | -3.439178 | -0.2624627 |  |  | -3.26782 | -0.2620368 |  |  | -3.341851 | -0.2622471 |  |  | -2.859851 | -0.2600393 | [6 empty] | -2.799461 | -0.2595252
335 |  |  | -3.453498 | -0.2614881 |  |  | -3.282686 | -0.2610805 |  |  | -3.356226 | -0.2612887 |  |  | -2.870586 | -0.2591083 | [6 empty] | -2.811732 | -0.2586335
336 |  |  | -3.467934 | -0.2605168 |  |  | -3.298401 | -0.260122 |  |  | -3.370012 | -0.2603178 |  |  | -2.88157 | -0.2581932 | [6 empty] | -2.821091 | -0.2577165
337 |  |  | -3.483255 | -0.2595391 |  |  | -3.313866 | -0.2591693 |  |  | -3.384833 | -0.2593352 |  |  | -2.891673 | -0.2572588 | [6 empty] | -2.830836 | -0.2568
338 |  |  | -3.495819 | -0.2585456 |  |  | -3.329755 | -0.2581962 |  |  | -3.398487 | -0.2583509 |  |  | -2.900771 | -0.2563087 | [6 empty] | -2.842872 | -0.255877
339 |  |  | -3.510124 | -0.2575955 |  |  | -3.344542 | -0.2572339 |  |  | -3.412994 | -0.2574024 |  |  | -2.912315 | -0.2554099 | [6 empty] | -2.857027 | -0.2550107
340 |  |  | -3.525091 | -0.2566167 |  |  | -3.36061 | -0.2562824 |  |  | -3.427958 | -0.2564309 |  |  | -2.924051 | -0.2544774 | [6 empty] | -2.866908 | -0.2540928
341 |  |  | -3.53993 | -0.2556188 |  |  | -3.375556 | -0.2553088 |  |  | -3.439625 | -0.2554526 |  |  | -2.910376 | -0.2533788 | [6 empty] | -2.880038 | -0.253186
342 |  |  | -3.555151 | -0.2546626 |  |  | -3.391333 | -0.2543539 |  |  | -3.455011 | -0.254494 |  |  | -2.922749 | -0.2524788 | [6 empty] | -2.891102 | -0.2522527
343 |  |  | -3.570065 | -0.2536812 |  |  | -3.404801 | -0.2533897 |  |  | -3.469893 | -0.2535284 |  |  | -2.936422 | -0.2515657522 | [6 empty] | -2.902737 | -0.2513444
344 |  |  | -3.585868 | -0.2527043 |  |  | -3.418671 | -0.2524215 |  |  | -3.487169 | -0.2525462 |  |  | -2.946304 | -0.2506343 | [6 empty] | -2.913604 | -0.2504187
345 |  |  | -3.598841 | -0.2517237 |  |  | -3.434339 | -0.2514429 |  |  | -3.501691 | -0.2515769 |  |  | -2.958386 | -0.249689 | [6 empty] | -2.925111 | -0.2494843
346 |  |  | -3.610466 | -0.2507407 |  |  | -3.449115 | -0.2504755 |  |  | -3.516521 | -0.2506054 |  |  | -2.957841 | -0.2486886 | [6 empty] | -2.933659 | -0.248547
347 |  |  | -3.625972 | -0.2497653 |  |  | -3.4656 | -0.2495213 |  |  | -3.531748 | -0.2496386 |  |  | -2.972665 | -0.2477975 | [6 empty] | -2.945197 | -0.2476374
348 |  |  | -3.640091 | -0.2487905 |  |  | -3.481438 | -0.2485318 |  |  | -3.54727 | -0.2486474 |  |  | -2.984657 | -0.2468702 | [6 empty] | -2.956856 | -0.2466896
349 |  |  | -3.652933 | -0.2478226 |  |  | -3.497072 | -0.2475869 |  |  | -3.562178 | -0.2476784 |  |  | -2.996515 | -0.2459223 | [6 empty] | -2.968701 | -0.245774
350 |  |  | -3.66789 | -0.2468197 |  |  | -3.512885 | -0.2465962 |  |  | -3.576715 | -0.2467061 |  |  | -3.00836 | -0.2449885 | [6 empty] | -2.98025 | -0.2448308
351 |  |  | -3.683291 | -0.2458177 |  |  | -3.527928 | -0.2456143 |  |  | -3.591698 | -0.2456977 |  |  | -3.020563 | -0.2440318 |  |  | -3.043984 | -0.2441551 |  |  | -2.991867 | -0.2438732
352 |  |  | -3.697455 | -0.2448356 |  |  | -3.543616 | -0.2446436 |  |  | -3.605808 | -0.2447333 |  |  | -3.033009 | -0.2431135 |  |  | -3.054846 | -0.2432108 |  |  | -3.004573 | -0.2429728
353 |  |  | -3.712738 | -0.2438653 |  |  | -3.559616 | -0.2436685 |  |  | -3.621819 | -0.2437609 |  |  | -3.046736 | -0.2421969 |  |  | -3.066386 | -0.2423023 |  |  | -3.016008 | -0.2420386
354 |  |  | -3.727577 | -0.242877 |  |  | -3.575366 | -0.2426751 |  |  | -3.636178 | -0.2427616 |  |  | -3.06 | -0.2412388 |  |  | -3.077712 | -0.2413364 |  |  | -3.028379 | -0.2410957
355 |  |  | -3.742484 | -0.2419222 |  |  | -3.591464 | -0.2417093 |  |  | -3.651717 | -0.2418101 |  |  | -3.072373 | -0.2403276 |  |  | -3.090316 | -0.2404109 |  |  | -3.041222 | -0.2401753
356 |  |  | -3.743346 | -0.240921 |  |  | -3.606731 | -0.2407406 |  |  | -3.668103 | -0.2408339 |  |  | -3.078383 | -0.2393395 |  |  | -3.103794 | -0.2394676 |  |  | -3.052584 | -0.2392337
357 |  |  | -3.768977 | -0.2399359 |  |  | -3.622614 | -0.2397609 |  |  | -3.682488 | -0.2398427 |  |  | -3.093055 | -0.2384182 |  |  | -3.116736 | -0.2385181 |  |  | -3.065174 | -0.2382846
358 |  |  | -3.783833 | -0.2389426 |  |  | -3.63876 | -0.2387768 |  |  | -3.698244 | -0.2388495 |  |  | -3.107085 | -0.2374738 |  |  | -3.129453 | -0.2375701 |  |  | -3.075499 | -0.2373352
359 |  |  | -3.800476 | -0.2379595 |  |  | -3.654248 | -0.2378042 |  |  | -3.712717 | -0.2378663 |  |  | -3.11998 | -0.2365278 |  |  | -3.142551 | -0.2366151 |  |  | -3.08906 | -0.2363812
360 |  |  | -3.814788 | -0.2369838 |  |  | -3.671029 | -0.2368324 |  |  | -3.726798 | -0.2369052 |  |  | -3.131959 | -0.2355864 |  |  | -3.155086 | -0.2357034 |  |  | -3.101922 | -0.2354534
361 |  |  | -3.830269 | -0.2359837 |  |  | -3.686415 | -0.2358402 |  |  | -3.742511 | -0.2358952 |  |  | -3.144963 | -0.2346297 |  |  | -3.164895 | -0.2346959 |  |  | -3.113176 | -0.234507
362 |  |  | -3.836933 | -0.2349811 |  |  | -3.702394 | -0.2348451 |  |  | -3.756228 | -0.2349087 |  |  | -3.157442 | -0.2336584632 |  |  | -3.177042 | -0.2337323 |  |  | -3.125172 | -0.2335375
363 |  |  | -3.854035 | -0.2339957 |  |  | -3.717933 | -0.2338629 |  |  | -3.771386 | -0.2339182 |  |  | -3.169123 | -0.2327129 |  |  | -3.190073 | -0.2327915 |  |  | -3.138371 | -0.2325904
364 |  |  | -3.869717 | -0.2329806 |  |  | -3.734029 | -0.2328706 |  |  | -3.786153 | -0.2329088 |  |  | -3.181666 | -0.231732202 |  |  | -3.202242 | -0.2318184 |  |  | -3.150822 | -0.2316268
365 |  |  | -3.886654 | -0.232002 |  |  | -3.75006 | -0.2319027 |  |  | -3.801046 | -0.231936 |  |  | -3.19528 | -0.23079 |  |  | -3.215386 | -0.2308864 |  |  | -3.163453 | -0.2306745
366 |  |  | -3.90284 | -0.2310064 |  |  | -3.766359 | -0.2309064 |  |  | -3.816499 | -0.2309663 |  |  | -3.208564 | -0.2298422 |  |  | -3.22643 | -0.2299071 |  |  | -3.176 | -0.2297364
367 |  |  | -3.917994 | -0.2300277 |  |  | -3.781499 | -0.2299255 |  |  | -3.831848 | -0.229955 |  |  | -3.220415 | -0.2288762 |  |  | -3.239231 | -0.2289466 |  |  | -3.189521 | -0.2287826
368 |  |  | -3.933294 | -0.2290468 |  |  | -3.79752 | -0.2289669 |  |  | -3.846384 | -0.2289867 |  |  | -3.231622 | -0.2279401 |  |  | -3.250272 | -0.2280043407 |  |  | -3.20287 | -0.2278446
369 |  |  | -3.949048 | -0.2280577 |  |  | -3.813101 | -0.2279664 |  |  | -3.862289 | -0.228 |  |  | -3.244942 | -0.2269827 |  |  | -3.262094 | -0.2270356 |  |  | -3.215557 | -0.2268879
370 |  |  | -3.963638 | -0.2270607 |  |  | -3.828627 | -0.2269774 |  |  | -3.873951 | -0.2270027 |  |  | -3.258282 | -0.22603 |  |  | -3.275181 | -0.2260756 |  |  | -3.229234 | -0.2259523
371 |  |  | -3.978602 | -0.2260775 |  |  | -3.843392 | -0.2259853 |  |  | -3.890167 | -0.2260135 |  |  | -3.270372 | -0.2250504 |  |  | -3.287943 | -0.2250896 |  |  | -3.242724 | -0.2249737
372 |  |  | -3.993438 | -0.225111 |  |  | -3.859466 | -0.2250058 |  |  | -3.905026 | -0.2250529 |  |  | -3.284129 | -0.2241006 |  |  | -3.301606 | -0.2241639 |  |  | -3.256054 | -0.2240172
373 |  |  | -4.008509 | -0.2241253 |  |  | -3.874564 | -0.2240302 |  |  | -3.919933 | -0.224068 |  |  | -3.297308 | -0.223147 |  |  | -3.315203 | -0.2232019 |  |  | -3.269016 | -0.2230644
374 |  |  | -4.022981 | -0.2231121 |  |  | -3.890363 | -0.2230336 |  |  | -3.934906 | -0.2230728 |  |  | -3.311816 | -0.2221938 |  |  | -3.321229 | -0.2222009 |  |  | -3.283256 | -0.2221131
375 |  |  | -4.038552 | -0.2221271 |  |  | -3.905757 | -0.2220514203 |  |  | -3.948922 | -0.2220767 |  |  | -3.325632 | -0.2212265 |  |  | -3.340109 | -0.2212647 |  |  | -3.295835 | -0.2211469
376 |  |  | -4.05357 | -0.2211356 |  |  | -3.920629 | -0.2210685 |  |  | -3.963019 | -0.2210733 |  |  | -3.339333 | -0.2202628 |  |  | -3.354079 | -0.2202955 |  |  | -3.307682 | -0.2201696
377 |  |  | -4.068148 | -0.2201176 |  |  | -3.935796 | -0.2200484 |  |  | -3.979174 | -0.2200689 |  |  | -3.353991 | -0.2192883 |  |  | -3.367493 | -0.2193008 |  |  | -3.321501 | -0.2191777
378 |  |  | -4.082631 | -0.2191273 |  |  | -3.951594 | -0.2190643 |  |  | -3.993643 | -0.2190791 |  |  | -3.36803 | -0.2183151 |  |  | -3.381682 | -0.218335 |  |  | -3.335292 | -0.2182365
379 |  |  | -4.097231 | -0.2181459 |  |  | -3.966383 | -0.2180683 |  |  | -4.007652 | -0.2180979 |  |  | -3.382282 | -0.2173394 |  |  | -3.394852 | -0.2173848 |  |  | -3.34905 | -0.2172651
380 |  |  | -4.111878 | -0.2171552 |  |  | -3.981514 | -0.2170732 |  |  | -4.022654 | -0.2170969 |  |  | -3.395757 | -0.2163658 |  |  | -3.408506 | -0.2163968 |  |  | -3.363278 | -0.2162928
381 |  |  | -4.126522 | -0.2161484 |  |  | -3.996467 | -0.2160647 |  |  | -4.037582 | -0.2161166 |  |  | -3.409835 | -0.2153806 |  |  | -3.423446 | -0.2154385 |  |  | -3.377528 | -0.2153384
382 |  |  | -4.140604 | -0.2151571 |  |  | -4.011195 | -0.2151028 |  |  | -4.052306 | -0.2151349 |  |  | -3.425092 | -0.2144359 |  |  | -3.43697 | -0.2144723 |  |  | -3.39115 | -0.2143825
383 |  |  | -4.154972 | -0.2141648 |  |  | -4.026168 | -0.2140977 |  |  | -4.066931 | -0.21411 |  |  | -3.439218 | -0.2134578 |  |  | -3.451508 | -0.2134882 |  |  | -3.387687 | -0.2133597
384 |  |  | -4.169065 | -0.2131632 |  |  | -4.039243 | -0.2131154 |  |  | -4.080823 | -0.2131255 |  |  | -3.438653 | -0.2124587 |  |  | -3.465441 | -0.212526 |  |  | -3.414513 | -0.2124217
385 |  |  | -4.182917 | -0.2121843 |  |  | -4.053585 | -0.2121166 |  |  | -4.094237 | -0.2121455 |  |  | -3.456578 | -0.2114971 |  |  | -3.479762 | -0.2115507 |  |  | -3.429327 | -0.2114587
386 |  |  | -4.196613 | -0.2111922 |  |  | -4.068122 | -0.2111436 |  |  | -4.108662 | -0.2111749 |  |  | -3.472439 | -0.2105422 |  |  | -3.493871 | -0.2105822 |  |  | -3.443334 | -0.2104901
387 |  |  | -4.210329 | -0.2101919 |  |  | -4.082578 | -0.2101273 |  |  | -4.122999 | -0.2101639 |  |  | -3.487734 | -0.2095662 |  |  | -3.508957 | -0.2096045 |  |  | -3.457826 | -0.2095005
388 |  |  | -4.222791 | -0.2091761 |  |  | -4.096769 | -0.2091437 |  |  | -4.136808 | -0.2091406 |  |  | -3.502649 | -0.2085746 |  |  | -3.523773 | -0.2086035 |  |  | -3.472729 | -0.2085227
389 |  |  | -4.236568 | -0.2081816 |  |  | -4.110567 | -0.2081417 |  |  | -4.150242 | -0.208165 |  |  | -3.517531 | -0.2076011 |  |  | -3.538498 | -0.2076305 |  |  | -3.487419 | -0.2075497
390 |  |  | -4.249929 | -0.2071768 |  |  | -4.124629 | -0.2071196 |  |  | -4.164138 | -0.2071563 |  |  | -3.532823 | -0.2066203 |  |  | -3.552956 | -0.2066632 |  |  | -3.502076 | -0.2065506
194 |  |  |  |  | -4.246612 | -0.1911838 |  |  | -4.190385 | -0.191161 |  |  | -3.750063 | -0.1909077 |  |  | -3.839879 | -0.1909885 |  |  | -3.846465 | -0.1910137
195 |  |  |  |  | -4.233507 | -0.1921946 |  |  | -4.176729 | -0.192165 |  |  | -3.727686 | -0.1918821 |  |  | -3.818857 | -0.1919803 |  |  | -3.824783 | -0.1919892
196 |  |  |  |  | -4.220529 | -0.1931794 |  |  | -4.163079 | -0.1931509 |  |  | -3.70517 | -0.1928861 |  |  | -3.797249 | -0.1929497 |  |  | -3.802928 | -0.1929567
197 |  |  |  |  | -4.207519 | -0.194167 |  |  | -4.148536 | -0.1941603 |  |  | -3.683221 | -0.1938196 |  |  | -3.775878 | -0.1939323 |  |  | -3.781581 | -0.1939306
198 |  |  |  |  | -4.193585 | -0.1951641 |  |  | -4.134026 | -0.1951545 |  |  | -3.660937 | -0.1947963 |  |  | -3.754666 | -0.1949062 |  |  | -3.759506 | -0.1949259
391 | [6 empty] | -4.138347 | -0.2061522 |  |  | -4.177879 | -0.2061614 |  |  | -3.548568 | -0.2056474 |  |  | -3.568051 | -0.2056892 |  |  | -3.513586 | -0.2055894
392 | [6 empty] | -4.15172 | -0.2051525 |  |  | -4.191706 | -0.2051664 |  |  | -3.563991 | -0.2046671 |  |  | -3.582968 | -0.2047082 |  |  | -3.533076 | -0.2046407
393 | [6 empty] | -4.165365 | -0.2041698 |  |  | -4.204805 | -0.204163 |  |  | -3.579578 | -0.2036942 |  |  | -3.598272 | -0.2037179 |  |  | -3.547408 | -0.2036496
394 | [6 empty] | -4.178513 | -0.2031677 |  |  | -4.218351 | -0.2031796 |  |  | -3.595692 | -0.2027153 |  |  | -3.612525 | -0.2027595 |  |  | -3.562772 | -0.2026783
395 | [6 empty] | -4.191266 | -0.2021763 |  |  | -4.231528 | -0.202193 |  |  | -3.611647 | -0.2017543 |  |  | -3.628055 | -0.2017821 |  |  | -3.577936 | -0.2017118
396 | [6 empty] | -4.204333 | -0.2011689 |  |  | -4.244569 | -0.2011901 |  |  | -3.627096 | -0.2007628 |  |  | -3.643279 | -0.2007996 |  |  | -3.593152 | -0.2007337
397 | [6 empty] | -4.217279 | -0.2001703 | [6 empty] | -3.642946 | -0.1997951 |  |  | -3.658733 | -0.1998007 |  |  | -3.608467 | -0.199739
398 | [6 empty] | -4.229851 | -0.1992024 | [6 empty] | -3.659018 | -0.198817 |  |  | -3.674871 | -0.1988489 |  |  | -3.623616 | -0.1987703
399 | [6 empty] | -4.241988 | -0.1981923 | [6 empty] | -3.675276 | -0.1978334 |  |  | -3.690193 | -0.1978375 |  |  | -3.639209 | -0.1977804
190 | [8 empty] | -4.240363 | -0.1872108 |  |  | -3.839082 | -0.1869969 |  |  | -3.923038 | -0.1870641 |  |  | -3.932104 | -0.187067
191 | [8 empty] | -4.22845 | -0.188199 |  |  | -3.817121 | -0.1879738 |  |  | -3.902713 | -0.1880603 |  |  | -3.911146 | -0.1880441
192 | [8 empty] | -4.216151 | -0.1891959 |  |  | -3.794891 | -0.1889706 |  |  | -3.881664 | -0.1890544 |  |  | -3.889517 | -0.189052
193 | [8 empty] | -4.203684 | -0.1901686 |  |  | -3.772487 | -0.1899382 |  |  | -3.860828 | -0.1900079 |  |  | -3.868236 | -0.1900175
167 | [12 empty] | -4.250938 | -0.1642141
168 | [12 empty] | -4.23854 | -0.1651992
169 | [12 empty] | -4.225893 | -0.1661881
170 | [12 empty] | -4.211951 | -0.1671995
171 | [12 empty] | -4.198299 | -0.1681928
172 | [12 empty] | -4.18385 | -0.1691726 |  |  | -4.237501 | -0.1691849
173 | [12 empty] | -4.169071 | -0.1701882 |  |  | -4.223543 | -0.1702024 |  |  | -4.251966 | -0.1702095
174 | [12 empty] | -4.152843 | -0.171196 |  |  | -4.209916 | -0.1711928 |  |  | -4.235938 | -0.1712154
175 | [12 empty] | -4.136601 | -0.1721895 |  |  | -4.194437 | -0.1721984 |  |  | -4.219808 | -0.1722141
176 | [12 empty] | -4.119779 | -0.1731686 |  |  | -4.179306 | -0.173197 |  |  | -4.202821 | -0.1731973
177 | [12 empty] | -4.102278 | -0.1741601 |  |  | -4.163498 | -0.1741891 |  |  | -4.186007 | -0.1741984
178 | [12 empty] | -4.084385 | -0.1751471 |  |  | -4.147595 | -0.1751639 |  |  | -4.168519 | -0.175177
179 | [12 empty] | -4.066012 | -0.1761436 |  |  | -4.130906 | -0.1761732 |  |  | -4.150527 | -0.1761941
180 | [12 empty] | -4.047057 | -0.1771293 |  |  | -4.113653 | -0.177158 |  |  | -4.13259 | -0.1771569
181 | [12 empty] | -4.027953 | -0.1781216 |  |  | -4.096293 | -0.1781415 |  |  | -4.113219 | -0.1781568
182 | [12 empty] | -4.008202 | -0.1791102 |  |  | -4.07873 | -0.1791135 |  |  | -4.094444 | -0.1791576
183 | [12 empty] | -3.988427 | -0.1800612 |  |  | -4.060216 | -0.1801128 |  |  | -4.075225 | -0.1801129
184 | [12 empty] | -3.967753 | -0.1810691 |  |  | -4.038543 | -0.1811031 |  |  | -4.055719 | -0.1811086
185 | [12 empty] | -3.946927 | -0.1820744 |  |  | -4.022018 | -0.1821095 |  |  | -4.03538 | -0.1821035
186 | [12 empty] | -3.925768 | -0.1830589 |  |  | -4.003051 | -0.1831003 |  |  | -4.015083 | -0.1831139
187 | [12 empty] | -3.904329 | -0.1840494 |  |  | -3.983404 | -0.1841003 |  |  | -3.994859 | -0.1841148
188 | [12 empty] | -3.882798 | -0.1850392 |  |  | -3.963483 | -0.1851006 |  |  | -3.974193 | -0.1851009504
189 | [12 empty] | -3.861092 | -0.1860051 |  |  | -3.943354 | -0.1860892 |  |  | -3.953563 | -0.1860715
400 | [14 empty] | -3.691174 | -0.1968516 |  |  | -3.70345 | -0.1968603 |  |  | -3.654785 | -0.1968019
401 | [14 empty] | -3.707386 | -0.1958786 |  |  | -3.719981 | -0.195889 |  |  | -3.67006 | -0.1958462
402 | [14 empty] | -3.723739 | -0.19487 |  |  | -3.735882 | -0.1949025 |  |  | -3.685782 | -0.1948285
403 | [14 empty] | -3.740148 | -0.1938978 |  |  | -3.751867 | -0.1939054 |  |  | -3.70125 | -0.1938698
404 | [14 empty] | -3.756216 | -0.1929007 |  |  | -3.768252 | -0.1929142 |  |  | -3.716471 | -0.1928733
405 | [14 empty] | -3.772701 | -0.1919344 |  |  | -3.784236 | -0.191937 |  |  | -3.732225 | -0.1918978
406 | [14 empty] | -3.788702 | -0.1909461 |  |  | -3.800271 | -0.1909363 |  |  | -3.748415 | -0.1909001
407 | [14 empty] | -3.804973 | -0.1899744 |  |  | -3.816894 | -0.1899576 |  |  | -3.764343 | -0.1899195
408 | [14 empty] | -3.821975 | -0.1889749 |  |  | -3.832582 | -0.1890006 |  |  | -3.779889 | -0.188951
409 | [14 empty] | -3.838508 | -0.1879834 |  |  | -3.848896 | -0.1879967 |  |  | -3.796014 | -0.1879606
410 | [14 empty] | -3.855493 | -0.1870048 |  |  | -3.865691 | -0.1870176 |  |  | -3.811898 | -0.1869744
411 | [14 empty] | -3.871329 | -0.1860158 |  |  | -3.882264 | -0.1860318 |  |  | -3.82777 | -0.1859967
412 | [14 empty] | -3.888105 | -0.185028 |  |  | -3.898834 | -0.1850586 |  |  | -3.843837 | -0.1849967
413 | [14 empty] | -3.905002 | -0.1840649 |  |  | -3.915447 | -0.184044 |  |  | -3.859859 | -0.1840061
414 | [14 empty] | -3.921763 | -0.1830442 |  |  | -3.932102 | -0.183055 |  |  | -3.875682 | -0.18302
415 | [14 empty] | -3.938203 | -0.1820559 |  |  | -3.948698 | -0.1820575 |  |  | -3.891392 | -0.1820204
416 | [14 empty] | -3.95519 | -0.1810645 |  |  | -3.965417 | -0.1810807 |  |  | -3.907598 | -0.1810537
417 | [14 empty] | -3.97228 | -0.1800638 |  |  | -3.982215 | -0.1800856 |  |  | -3.923655 | -0.1800525
418 | [14 empty] | -3.988971 | -0.1790945 |  |  | -4.00049 | -0.1791029 |  |  | -3.93973 | -0.1790599
419 | [14 empty] | -4.005647 | -0.1781048 |  |  | -4.017376 | -0.1781111 |  |  | -3.955344 | -0.1780686
420 | [14 empty] | -4.022533 | -0.1771058 |  |  | -4.034556 | -0.177118 |  |  | -3.971234 | -0.1770892
421 | [14 empty] | -4.039488 | -0.1761316 |  |  | -4.051614 | -0.1761416 |  |  | -3.987408 | -0.1760876
422 | [14 empty] | -4.056167 | -0.1751298 |  |  | -4.068656 | -0.1751198 |  |  | -4.001236 | -0.1750973
423 | [14 empty] | -4.072996 | -0.1741458 |  |  | -4.085678 | -0.1741487 |  |  | -4.018829 | -0.1741279
424 | [14 empty] | -4.089659 | -0.1731415 |  |  | -4.102903 | -0.1731514 |  |  | -4.035279 | -0.1731124
425 | [14 empty] | -4.106343 | -0.1721539 |  |  | -4.119995 | -0.1721717 |  |  | -4.051268 | -0.1721364
426 | [14 empty] | -4.122976 | -0.1711619 |  |  | -4.137008 | -0.1711737 |  |  | -4.066854 | -0.171137
427 | [14 empty] | -4.139644 | -0.1701737 |  |  | -4.154048 | -0.1701854 |  |  | -4.08291 | -0.1701534
428 | [14 empty] | -4.155995 | -0.1691672 |  |  | -4.17112 | -0.1691609 |  |  | -4.098653 | -0.1691415
429 | [14 empty] | -4.172881 | -0.1681746 |  |  | -4.188298 | -0.1681822 |  |  | -4.114255 | -0.1681553
430 | [14 empty] | -4.189318 | -0.1671856 |  |  | -4.205256 | -0.1671922 |  |  | -4.12962 | -0.1671477
431 | [14 empty] | -4.205427 | -0.1661832 |  |  | -4.222148 | -0.1661919 |  |  | -4.145 | -0.1661519
432 | [14 empty] | -4.221616 | -0.1651897 |  |  | -4.239358 | -0.1652175 |  |  | -4.160612 | -0.165181
433 | [14 empty] | -4.237616 | -0.1641979 |  |  | -4.256774 | -0.1642059 |  |  | -4.175811 | -0.1641777
434 | [14 empty] | -4.253858 | -0.163201 |  |  | -4.273306 | -0.1631989 |  |  | -4.190956 | -0.1631812
435 | [14 empty] | -4.26998 | -0.1621959 |  |  | -4.290073 | -0.1622168 |  |  | -4.205725 | -0.1621833
436 | [14 empty] | -4.285619 | -0.1612325 |  |  | -4.307245 | -0.1612275 |  |  | -4.220893 | -0.1611945
437 | [14 empty] | -4.301463 | -0.160226 |  |  | -4.324501 | -0.1602262 |  |  | -4.235641 | -0.1602073
438 | [14 empty] | -4.317476 | -0.1592103 |  |  | -4.341583 | -0.1592055 |  |  | -4.250429 | -0.159194
439 | [14 empty] | -4.332739 | -0.1582113 |  |  | -4.358091 | -0.1582106 |  |  | -4.264968 | -0.1582004
440 | [14 empty] | -4.347724 | -0.1572431 |  |  | -4.374296 | -0.1572365 |  |  | -4.278985 | -0.1572186
441 | [14 empty] | -4.363067 | -0.1562248 |  |  | -4.391555 | -0.1562214 |  |  | -4.293714 | -0.1562008
442 | [14 empty] | -4.378114 | -0.1552244 |  |  | -4.408034 | -0.1552191 |  |  | -4.307525 | -0.1552176
443 | [14 empty] | -4.393222 | -0.1542338 |  |  | -4.425416 | -0.1542218 |  |  | -4.321803 | -0.1542034
444 | [14 empty] | -4.40833 | -0.1532161 |  |  | -4.441201 | -0.153245 |  |  | -4.335608 | -0.15322
445 | [14 empty] | -4.422278 | -0.1522261 |  |  | -4.457568 | -0.1522462 |  |  | -4.349565 | -0.1522125
446 | [14 empty] | -4.437039 | -0.1512231 |  |  | -4.474154 | -0.1512423 |  |  | -4.363065 | -0.1512388
447 | [14 empty] | -4.450918 | -0.1502289 |  |  | -4.489835 | -0.1502462 |  |  | -4.376174 | -0.1502389
448 | [14 empty] | -4.465015 | -0.1492436 |  |  | -4.506343 | -0.1492581 |  |  | -4.38899 | -0.1492549
449 | [14 empty] | -4.47877 | -0.1482482 |  |  | -4.523488 | -0.148264 |  |  | -4.403039 | -0.14825
450 | [14 empty] | -4.492141 | -0.1472636 |  |  | -4.538667 | -0.1472575 |  |  | -4.415591 | -0.1472357
451 | [18 empty] | -4.554771 | -0.146268 |  |  | -4.428201 | -0.1462543
452 | [18 empty] | -4.570116 | -0.1452703 |  |  | -4.440908 | -0.1452509
453 | [18 empty] | -4.586021 | -0.1442857 |  |  | -4.45293 | -0.1442583
454 | [18 empty] | -4.601477 | -0.1432708
455 | [18 empty] | -4.61789 | -0.1422711
456 | [18 empty] | -4.632674 | -0.141266
457 | [18 empty] | -4.647673 | -0.1402789
458 | [18 empty] | -4.663077 | -0.1392888
459 | [18 empty] | -4.677534 | -0.1382825
460 | [18 empty] | -4.693178 | -0.1372773
461 | [18 empty] | -4.708499 | -0.136288
462 | [18 empty] | -4.721707 | -0.1353104
463 | [18 empty] | -4.737561 | -0.134296
464 | [18 empty] | -4.751413 | -0.1332864
465 | [18 empty] | -4.765835 | -0.1322968
466 | [18 empty] | -4.781264 | -0.1312842
467 | [18 empty] | -4.794446 | -0.1302904
468 | [18 empty] | -4.80813 | -0.1292846
469 | [18 empty] | -4.821497 | -0.1283007

## Chronop 4_CHRONOPOINTS
Sample | Cycle | Experiment | T [s] | J_GEO [A/cm2]
F2N_PELLET_STRONA_2_POMIAR_1_AM_REDOXME_01_07_2025 | 1 | CHRONOPOINTS_#1_#1.DTA | 110 | -2.090056e-05
|  | CHRONOPOINTS_#1_#2.DTA | 110 | -2.148801e-05
|  | CHRONOPOINTS_#1_#3.DTA | 110 | -2.24327e-05
|  | CHRONOPOINTS_#1_#4.DTA | 110 | -2.617663e-05
|  | CHRONOPOINTS_#1_#5.DTA | 110 | -0.000104952
|  | CHRONOPOINTS_#1_#6.DTA | 109.5 | -0.0006262449
|  | CHRONOPOINTS_#1_#7.DTA | 50 | -0.00196676
|  | CHRONOPOINTS_#1_#8.DTA | 59.5 | -0.003495959
|  | CHRONOPOINTS_#1_#9.DTA | 65.5 | -0.00720699
|  | CHRONOA_STABILITY_#1_#1.DTA | 5355 | -0.007088724
| 2 | CHRONOPOINTS_#2_#1.DTA | 109.5 | -2.403939e-05
|  | CHRONOPOINTS_#2_#2.DTA | 110 | -2.559776e-05
|  | CHRONOPOINTS_#2_#3.DTA | 110 | -2.674561e-05
|  | CHRONOPOINTS_#2_#4.DTA | 110 | -3.652791e-05
|  | CHRONOPOINTS_#2_#5.DTA | 110 | -0.0003351571
|  | CHRONOPOINTS_#2_#6.DTA | 109.5 | -0.001732724
|  | CHRONOPOINTS_#2_#7.DTA | 68.5 | -0.004084765
|  | CHRONOPOINTS_#2_#8.DTA | 91 | -0.006442398
|  | CHRONOPOINTS_#2_#9.DTA | 85.5 | -0.008938878