## Potentiostatic EIS
Path | d:\!UNI\!sci_materials\!doktorat\!wyniki\!TM3Se4\seria_3\CATALYSIS\PELLETS\SERIA_2\F2N_PELLET_STRONA_2_POMIAR_1_AM_REDOXME_01_07_2025\EIS_POTENTIAL_#1_#1.DTA
E vs RHE [V] | 0.00
Parameter | Freq [Hz] | Zreal [Ohm] | -Zimag [Ohm]
0 | 100019.5 | 12.26227 | 1.444227
1 | 79511.72 | 12.26249 | 1.432151
2 | 63105.47 | 12.29223 | 1.499985
3 | 50214.84 | 12.36791 | 1.590511
4 | 39902.34 | 12.46774 | 1.727444
5 | 31699.22 | 12.59138 | 1.912458
6 | 25136.72 | 12.73911 | 2.152378
7 | 19980.47 | 12.91074 | 2.443069
8 | 15878.91 | 13.10256 | 2.803402
9 | 12597.66 | 13.33296 | 3.242282
10 | 10019.53 | 13.59164 | 3.761424
11 | 7928.241 | 13.90184 | 4.400691
12 | 6307.871 | 14.24953 | 5.148666
13 | 5034.722 | 14.64806 | 6.024427
14 | 3993.056 | 15.1255 | 7.095883
15 | 3144.055 | 15.7022 | 8.492074
16 | 2519.531 | 16.32577 | 9.93533
17 | 2000.762 | 17.08527 | 11.72361
18 | 1580.669 | 17.99754 | 13.9136
19 | 1253.634 | 19.06313 | 16.49129
20 | 1000.702 | 20.28886 | 19.47452
21 | 790.0281 | 21.80612 | 23.20437
22 | 628.811 | 23.55848 | 27.50548
23 | 502.2321 | 25.59501 | 32.51892
24 | 400.1524 | 28.03949 | 38.52376
25 | 315.5048 | 31.08264 | 46.0103
26 | 252.0161 | 34.50051 | 54.42216
27 | 200.3205 | 38.64354 | 64.60146
28 | 158.0056 | 43.7096 | 77.13785
29 | 125.558 | 49.5394 | 91.61157
30 | 99.734 | 56.43365 | 108.8584
31 | 79.44915 | 64.32592 | 128.9398
32 | 62.91946 | 74.62154 | 153.9926
33 | 49.86702 | 85.39758 | 183.117
34 | 38.42213 | 100.2987 | 222.3781
35 | 31.25 | 114.5735 | 259.6614
36 | 24.93351 | 134.5084 | 309.7163
37 | 20.03205 | 155.8816 | 365.2361
38 | 15.625 | 186.6439 | 442.1091
39 | 12.46675 | 220.328 | 525.2977
40 | 9.9734 | 260.4023 | 622.4648
41 | 7.971939 | 309.6174 | 738.0226
42 | 6.351626 | 369.8619 | 875.9056
43 | 5.013369 | 446.3978 | 1045.365
44 | 3.985969 | 537.4731 | 1239.307
45 | 3.175813 | 647.4551 | 1464.708
46 | 2.516103 | 788.9224 | 1738.825
47 | 1.99553 | 955.89 | 2050.434
48 | 1.587906 | 1156.613 | 2410.015
49 | 1.258052 | 1404.843 | 2833.184
50 | 0.997765 | 1707.984 | 3315.308