## Potentiostatic EIS
Path | d:\!UNI\!sci_materials\!doktorat\!wyniki\!TM3Se4\seria_3\CATALYSIS\PELLETS\SERIA_2\F2N_PELLET_STRONA_2_POMIAR_1_AM_REDOXME_01_07_2025\EIS_POTENTIAL_#1_#1.DTA |  |  | d:\!UNI\!sci_materials\!doktorat\!wyniki\!TM3Se4\seria_3\CATALYSIS\PELLETS\SERIA_2\F2N_PELLET_STRONA_2_POMIAR_1_AM_REDOXME_01_07_2025\EIS_POTENTIAL_#1_#2.DTA |  |  | d:\!UNI\!sci_materials\!doktorat\!wyniki\!TM3Se4\seria_3\CATALYSIS\PELLETS\SERIA_2\F2N_PELLET_STRONA_2_POMIAR_1_AM_REDOXME_01_07_2025\EIS_POTENTIAL_#1_#3.DTA |  |  | d:\!UNI\!sci_materials\!doktorat\!wyniki\!TM3Se4\seria_3\CATALYSIS\PELLETS\SERIA_2\F2N_PELLET_STRONA_2_POMIAR_1_AM_REDOXME_01_07_2025\EIS_POTENTIAL_#1_#4.DTA
E vs RHE [V] | 0.00 |  |  | -0.10 |  |  | -0.20 |  |  | -0.30
Parameter | Freq [Hz] | Zreal [Ohm] | -Zimag [Ohm] | Freq [Hz] | Zreal [Ohm] | -Zimag [Ohm] | Freq [Hz] | Zreal [Ohm] | -Zimag [Ohm] | Freq [Hz] | Zreal [Ohm] | -Zimag [Ohm]
0 | 100019.5 | 12.26227 | 1.444227 | 100019.5 | 12.1779 | 1.230873 | 100019.5 | 12.05923 | 1.111165 | 100019.5 | 12.17344 | 1.119134
1 | 79511.72 | 12.26249 | 1.432151 | 79511.72 | 12.1557 | 1.165338 | 79511.72 | 12.03712 | 1.055762 | 79511.72 | 12.2044 | 1.103365
2 | 63105.47 | 12.29223 | 1.499985 | 63105.47 | 12.16298 | 1.173873 | 63105.47 | 12.04196 | 1.069305 | 63105.47 | 12.27337 | 1.148413
3 | 50214.84 | 12.36791 | 1.590511 | 50214.84 | 12.21436 | 1.195102 | 50214.84 | 12.09007 | 1.089169 | 50214.84 | 12.37756 | 1.200793
4 | 39902.34 | 12.46774 | 1.727444 | 39902.34 | 12.29006 | 1.247864 | 39902.34 | 12.15668 | 1.142714 | 39902.34 | 12.52074 | 1.296977
5 | 31699.22 | 12.59138 | 1.912458 | 31699.22 | 12.38242 | 1.327783 | 31699.22 | 12.24885 | 1.227651 | 31699.22 | 12.68293 | 1.422226
6 | 25136.72 | 12.73911 | 2.152378 | 25136.72 | 12.49739 | 1.440038 | 25136.72 | 12.35104 | 1.337773 | 25136.72 | 12.87161 | 1.599491
7 | 19980.47 | 12.91074 | 2.443069 | 19980.47 | 12.62976 | 1.582852 | 19980.47 | 12.47318 | 1.479511 | 19980.47 | 13.07547 | 1.804933
8 | 15878.91 | 13.10256 | 2.803402 | 15878.91 | 12.77966 | 1.756896 | 15878.91 | 12.61174 | 1.657708 | 15878.91 | 13.30317 | 2.050227
9 | 12597.66 | 13.33296 | 3.242282 | 12597.66 | 12.95132 | 1.970418 | 12597.66 | 12.77469 | 1.877565 | 12597.66 | 13.57825 | 2.375134
10 | 10019.53 | 13.59164 | 3.761424 | 10019.53 | 13.14708 | 2.222322 | 10019.53 | 12.95744 | 2.135101 | 10019.53 | 13.8554 | 2.734476
11 | 7928.241 | 13.90184 | 4.400691 | 7928.241 | 13.37695 | 2.523598 | 7928.241 | 13.16801 | 2.449536 | 7928.241 | 14.2073 | 3.173044
12 | 6307.871 | 14.24953 | 5.148666 | 6307.871 | 13.6286 | 2.87559 | 6307.871 | 13.40352 | 2.816534 | 6307.871 | 14.61287 | 3.718563
13 | 5034.722 | 14.64806 | 6.024427 | 5034.722 | 13.91845 | 3.278188 | 5034.722 | 13.67583 | 3.24533 | 5034.722 | 15.07197 | 4.375838
14 | 3993.056 | 15.1255 | 7.095883 | 3993.056 | 14.25592 | 3.76088 | 3993.056 | 13.99522 | 3.762808 | 3993.056 | 15.60433 | 5.119975
15 | 3144.055 | 15.7022 | 8.492074 | 3144.055 | 14.65555 | 4.344853 | 3144.055 | 14.37798 | 4.391941 | 3144.055 | 16.29671 | 6.084026
16 | 2519.531 | 16.32577 | 9.93533 | 2519.531 | 15.07928 | 4.97441 | 2519.531 | 14.78666 | 5.078598 | 2519.531 | 17.08006 | 7.1279
17 | 2000.762 | 17.08527 | 11.72361 | 2000.762 | 15.58381 | 5.735115 | 2000.762 | 15.28059 | 5.918206 | 2000.762 | 18.04275 | 8.359552
18 | 1580.669 | 17.99754 | 13.9136 | 1580.669 | 16.16941 | 6.682454 | 1580.669 | 15.86843 | 6.924659 | 1580.669 | 19.1464 | 9.70068
19 | 1253.634 | 19.06313 | 16.49129 | 1253.634 | 16.83826 | 7.72094 | 1253.634 | 16.53863 | 8.122632 | 1253.634 | 20.58346 | 11.36086
20 | 1000.702 | 20.28886 | 19.47452 | 1000.702 | 17.58459 | 8.899246 | 1000.702 | 17.30153 | 9.447559 | 1000.702 | 22.20577 | 13.02779
21 | 790.0281 | 21.80612 | 23.20437 | 790.0281 | 18.48011 | 10.34641 | 790.0281 | 18.24038 | 11.07688 | 790.0281 | 24.48301 | 15.07852
22 | 628.811 | 23.55848 | 27.50548 | 628.811 | 19.47983 | 11.98415 | 628.811 | 19.30763 | 12.92828 | 628.811 | 27.14034 | 17.2251
23 | 502.2321 | 25.59501 | 32.51892 | 502.2321 | 20.61295 | 13.87082 | 502.2321 | 20.53931 | 15.06429 | 502.2321 | 30.25426 | 19.34006
24 | 400.1524 | 28.03949 | 38.52376 | 400.1524 | 21.9304 | 16.09716 | 400.1524 | 21.99721 | 17.57673 | 400.1524 | 34.01344 | 21.32131
25 | 315.5048 | 31.08264 | 46.0103 | 315.5048 | 23.52928 | 18.84259 | 315.5048 | 23.79327 | 20.66494 | 315.5048 | 38.75061 | 23.47507
26 | 252.0161 | 34.50051 | 54.42216 | 252.0161 | 25.2839 | 21.89142 | 252.0161 | 25.79611 | 24.08081 | 252.0161 | 43.22082 | 24.49325
27 | 200.3205 | 38.64354 | 64.60146 | 200.3205 | 27.35831 | 25.54367 | 200.3205 | 28.21409 | 28.14908 | 200.3205 | 48.38944 | 25.16151
28 | 158.0056 | 43.7096 | 77.13785 | 158.0056 | 29.86446 | 29.98352 | 158.0056 | 31.16686 | 33.05142 | 158.0056 | 53.97321 | 25.01098
29 | 125.558 | 49.5394 | 91.61157 | 125.558 | 32.70963 | 35.06246 | 125.558 | 34.58674 | 38.60949 | 125.558 | 59.36069 | 24.30479
30 | 99.734 | 56.43365 | 108.8584 | 99.734 | 36.0463 | 41.04032 | 99.734 | 38.64395 | 45.08534 | 99.734 | 64.15413 | 22.72621
31 | 79.44915 | 64.32592 | 128.9398 | 79.44915 | 39.83401 | 47.96899 | 79.44915 | 43.33043 | 52.4813 | 79.44915 | 68.53126 | 20.94981
32 | 62.91946 | 74.62154 | 153.9926 | 62.91946 | 44.532 | 56.32174 | 62.91946 | 49.25491 | 61.31052 | 62.91946 | 72.48456 | 18.55383
33 | 49.86702 | 85.39758 | 183.117 | 49.86702 | 49.88991 | 66.13285 | 49.86702 | 56.14237 | 71.51156 | 49.86702 | 76.10758 | 16.27471
34 | 38.42213 | 100.2987 | 222.3781 | 38.42213 | 57.24206 | 79.12679 | 38.42213 | 65.70105 | 84.56423 | 38.42213 | 78.80141 | 13.60443
35 | 31.25 | 114.5735 | 259.6614 | 31.25 | 64.14655 | 91.28658 | 31.25 | 74.95458 | 96.5178 | 31.25 | 81.45954 | 11.8985
36 | 24.93351 | 134.5084 | 309.7163 | 24.93351 | 72.78153 | 106.7194 | 24.93351 | 86.88338 | 111.2032 | 24.93351 | 80.67693 | 9.317622
37 | 20.03205 | 155.8816 | 365.2361 | 20.03205 | 82.68307 | 124.0891 | 20.03205 | 100.8283 | 126.999 | 20.03205 | 83.34038 | 7.979639
38 | 15.625 | 186.6439 | 442.1091 | 15.625 | 95.9322 | 147.16 | 15.625 | 120.0855 | 146.7337 | 15.625 | 84.44477 | 6.336913
39 | 12.46675 | 220.328 | 525.2977 | 12.46675 | 110.1982 | 171.7652 | 12.46675 | 141.3691 | 166.2973 | 12.46675 | 85.05103 | 5.193976
40 | 9.9734 | 260.4023 | 622.4648 | 9.9734 | 126.6657 | 200.3568 | 9.9734 | 166.5181 | 186.588 | 9.9734 | 86.61053 | 4.335671
41 | 7.971939 | 309.6174 | 738.0226 | 7.971939 | 146.0997 | 233.988 | 7.971939 | 196.5487 | 207.5799 | 7.971939 | 88.3844 | 3.580046
42 | 6.351626 | 369.8619 | 875.9056 | 6.351626 | 169.1357 | 273.9328 | 6.351626 | 232.3109 | 228.3915 | 6.351626 | 86.18782 | 2.698394
43 | 5.013369 | 446.3978 | 1045.365 | 5.013369 | 197.3301 | 322.9593 | 5.013369 | 275.51 | 248.4765 | 5.013369 | 88.32561 | 1.820929
44 | 3.985969 | 537.4731 | 1239.307 | 3.985969 | 229.5154 | 379.5439 | 3.985969 | 323.0821 | 264.6183 | 3.985969 | 86.24677 | 1.84508
45 | 3.175813 | 647.4551 | 1464.708 | 3.175813 | 267.1926 | 445.9739 | 3.175813 | 375.2106 | 276.4025 | 3.175813 | 91.42988 | 1.298724
46 | 2.516103 | 788.9224 | 1738.825 | 2.516103 | 314.0991 | 527.6898 | 2.516103 | 433.0843 | 282.3331 | 2.516103 | 92.18537 | 1.123451
47 | 1.99553 | 955.89 | 2050.434 | 1.99553 | 367.6299 | 623.2999 | 1.99553 | 490.976 | 279.2167 | 1.99553 | 95.6324 | 0.6610335
48 | 1.587906 | 1156.613 | 2410.015 | 1.587906 | 431.8371 | 739.2225 | 1.587906 | 548.4213 | 270.1271 | 1.587906 | 95.2296 | -0.3436205
49 | 1.258052 | 1404.843 | 2833.184 | 1.258052 | 510.5577 | 881.1627 | 1.258052 | 603.518 | 253.4292 | 1.258052 | 97.9338 | 0.6652413
50 | 0.997765 | 1707.984 | 3315.308 | 0.997765 | 604.7123 | 1049.865 | 0.997765 | 652.8446 | 230.8584 | 0.997765 | 99.9147 | -0.5536742